## 1_17
Reference | shape | Specimen | fc | he | ht | hf | bw | bf | Ls_he | fst | Ast | rho_sv | fstAst | Sst | Sst/he 1 | Sst_he | Al | rh_l | fy_l | ff | Ef | Af | rho_f | EfAf | Sf | adxbf mm2 | Sf_he | Rg | alfa_f | V
Ibrahim (12) [22] | R | N2-S0 | 40 | 333.5 | 400 | 0 | 150 | 150 | 1.649175 | – | – | – | 0 | – | – | 5 | 804.2477 | 1.607692 | 595 | 852 | 62.91 | 318 | 1.06 | 20005380 | 200 | 2X3.18X25 | 0.5997001 | 7.861635 | 90 | 220.9737
Ibrahim (12) [22] | R | N3-S0 | 40 | 333.5 | 400 | 0 | 150 | 150 | 1.649175 | – | – | – | 0 | – | – | 5 | 804.2477 | 1.607692 | 595 | 852 | 62.91 | 318 | 1.57037 | 20005380 | 135 | 2X3.18X25 | 0.4047976 | 7.861635 | 90 | 239.4474
Ibrahim (12) [22] | R | N4-S0 | 40 | 333.5 | 400 | 0 | 150 | 150 | 1.649175 | – | – | – | 0 | – | – | 5 | 804.2477 | 1.607692 | 595 | 852 | 62.91 | 318 | 2.12 | 20005380 | 100 | 2X3.18X25 | 0.2998501 | 7.861635 | 90 | 247.9737
Ibrahim (12) [22] | R | N2-S2-C1 | 40 | 333.5 | 400 | 0 | 150 | 150 | 1.649175 | 234 | 56.54867 | 0.1884956 | 13232.39 | 200 | 0.5997001 | 0.5997001 | 804.2477 | 1.607692 | 595 | 852 | 62.91 | 318 | 1.06 | 20005380 | 200 | 2X3.18X25 | 0.5997001 | 7.861635 | 90 | 235.1842
Ibrahim (12) [22] | R | N2-S2-C2 | 40 | 333.5 | 400 | 0 | 150 | 150 | 1.649175 | 234 | 56.54867 | 0.1884956 | 13232.39 | 200 | 0.5997001 | 0.5997001 | 804.2477 | 1.607692 | 595 | 852 | 62.91 | 318 | 1.06 | 20005380 | 200 | 2X3.18X25 | 0.5997001 | 7.861635 | 90 | 238.0263
Ibrahim (12) [22] | R | N3-S3-C1 | 40 | 333.5 | 400 | 0 | 150 | 150 | 1.649175 | 234 | 56.54867 | 0.2792527 | 13232.39 | 135 | 0.4047976 | 0.4047976 | 804.2477 | 1.607692 | 595 | 852 | 62.91 | 318 | 1.57037 | 20005380 | 135 | 2X3.18X25 | 0.4047976 | 7.861635 | 90 | 262.1842
Ibrahim (12) [22] | R | N3-S3-C2 | 40 | 333.5 | 400 | 0 | 150 | 150 | 1.649175 | 234 | 56.54867 | 0.2792527 | 13232.39 | 135 | 0.4047976 | 0.4047976 | 804.2477 | 1.607692 | 595 | 852 | 62.91 | 318 | 1.57037 | 20005380 | 135 | 2X3.18X25 | 0.4047976 | 7.861635 | 90 | 270.7105
Ibrahim (12) [22] |  | R-S0 | 40 | 333.5 | 400 | 0 | 150 | 150 | 1.649175 | – | – | – | 0 | – | – | 5 | 804.2477 | 1.607692 | 595 | – | – | 0 | 0 | 0 | – | – | 5 | 1 | 90 | 159.1579
Ibrahim (12) [22] |  | R-S2-C1 | 40 | 333.5 | 400 | 0 | 150 | 150 | 1.649175 | 234 | 56.54867 | 0.1884956 | 13232.39 | 200 | 0.5997001 | 0.5997001 | 804.2477 | 1.607692 | 595 | – | – | 0 | 0 | 0 | – | – | 5 | 1 | 90 | 182.6053
Ibrahim (12) [22] |  | R-S2-C2 | 40 | 333.5 | 400 | 0 | 150 | 150 | 1.649175 | 234 | 56.54867 | 0.1884956 | 13232.39 | 200 | 0.5997001 | 0.5997001 | 804.2477 | 1.607692 | 595 | – | – | 0 | 0 | 0 | – | – | 5 | 1 | 90 | 179.0526
Ibrahim (12) [22] |  | R-S3-C1 | 40 | 333.5 | 400 | 0 | 150 | 150 | 1.649175 | 234 | 56.54867 | 0.2792527 | 13232.39 | 135 | 0.4047976 | 0.4047976 | 804.2477 | 1.607692 | 595 | – | – | 0 | 0 | 0 | – | – | 5 | 1 | 90 | 189.7105
Ibrahim (12) [22] |  | R-S3-C2 | 40 | 333.5 | 400 | 0 | 150 | 150 | 1.649175 | 234 | 56.54867 | 0.2792527 | 13232.39 | 135 | 0.4047976 | 0.4047976 | 804.2477 | 1.607692 | 595 | – | – | 0 | 0 | 0 | – | – | 5 | 1 | 90 | 186.8684
Abdel-Jaber et al.’s [35] | 13.6 | BL | 13.6 | 243 | 300 | 0 | 200 | 200 | 3.621399 | 280 | 100.531 | 0.1436157 | 28148.67 | 350 | 1.440329 | 5 | 763.407 | 1.570796 | 420 | – | – | – | 0 | 0 | – | – | 5 | 1 | 90 | 52.5
Abdel-Jaber et al. 2021) | R | BL-U2 | 13.6 | 243 | 300 | 0 | 200 | 200 | 3.621399 | 280 | 100.531 | 0.1436157 | 28148.67 | 350 | 1.440329 | 1.440329 | 763.407 | 1.570796 | 420 | 3100 | 165 | 37.5 | 0.1136364 | 6187500 | 165 | 18.75 | 0.6790123 | 6 | 90 | 79.5
Abdel-Jaber et al.’s [35] |  | BM | 25.6 | 242 | 300 | 0 | 200 | 200 | 3.636364 | 280 | 100.531 | 0.1436157 | 28148.67 | 350 | 1.446281 | 5 | 1119.192 | 2.312381 | 420 | – | – | – | 0 | 0 | – | – | 5 | 1 | 90 | 70.5
Abdel-Jaber et al. 2021) | R | BM-U2 | 25.6 | 242 | 300 | 0 | 200 | 200 | 3.636364 | 280 | 100.531 | 0.1436157 | 28148.67 | 350 | 1.446281 | 1.446281 | 1119.192 | 2.312381 | 420 | 3100 | 165 | 37.5 | 0.1136364 | 6187500 | 165 | 18.75 | 0.6818182 | 6 | 90 | 116.9
Abdel-Jaber et al.’s [35] |  | BH | 37.6 | 239.5 | 300 | 0 | 200 | 200 | 3.674322 | 280 | 100.531 | 0.1436157 | 28148.67 | 350 | 1.461378 | 5 | 1472.622 | 3.074367 | 420 | – | – | – | 0 | 0 | – | – | 5 | 1 | 90 | 84.2
Abdel-Jaber et al.’s [35] |  | BH-A | 37.6 | 239.5 | 300 | 0 | 200 | 200 | 3.674322 | 280 | 100.531 | 0.1436157 | 28148.67 | 350 | 1.461378 | 1.461378 | 1472.622 | 3.074367 | 420 | 3100 | 165 | 37.5 | 0.05357143 | 6187500 | 350 | 18.75 | 1.27 | 6 | 90 | 101.4
Abdel-Jaber et al.’s [35] |  | BH-U1 | 37.6 | 239.5 | 300 | 0 | 200 | 200 | 3.674322 | 280 | 100.531 | 0.1436157 | 28148.67 | 350 | 1.461378 | 1.461378 | 1472.622 | 3.074367 | 420 | 3100 | 165 | 37.5 | 0.05357143 | 6187500 | 350 | 18.75 | 1.27 | 6 | 90 | 117.2
Abdel-Jaber et al. 2021) | R | BH-U2 | 37.6 | 239.5 | 300 | 0 | 200 | 200 | 3.674322 | 280 | 100.531 | 0.1436157 | 28148.67 | 350 | 1.461378 | 1.461378 | 1472.622 | 3.074367 | 420 | 3100 | 165 | 37.5 | 0.1136364 | 6187500 | 165 | 18.75 | 0.6889353 | 6 | 90 | 114.3
Al Rjoub et al. 2019) | R | C1 | 32.4 | 163 | 200 | 0 | 150 | 150 | 3.680982 | 322 | 100.531 | 0.3351032 | 32370.97 | 200 | 1.226994 | 1.226994 | 508.938 | 2.081546 | 430 | – | – | – | 0 | 0 | – | – | 5 | 6 | 90 | 81
Al Rjoub et al. 2019) | R | C2 | 32.4 | 163 | 200 | 0 | 150 | 150 | 3.680982 | 322 | 100.531 | 0.3351032 | 32370.97 | 200 | 1.226994 | 1.226994 | 508.938 | 2.081546 | 430 | – | – | – | 0 | 0 | – | – | 5 | 6 | 90 | 82
Al Rjoub et al. 2019) | R | CS30-S80-I0 | 32.4 | 163 | 200 | 0 | 150 | 150 | 3.680982 | 322 | 100.531 | 0.3351032 | 32370.97 | 200 | 1.226994 | 1.226994 | 508.938 | 2.081546 | 430 | 3100 | 165 | 75 | 0.625 | 12375000 | 80 | 37.5 | 0.4907975 | 6 | 90 | 116.5
Al Rjoub et al. 2019) | R | CS30-S80-I45 | 32.4 | 163 | 200 | 0 | 150 | 150 | 3.680982 | 322 | 100.531 | 0.3351032 | 32370.97 | 200 | 1.226994 | 1.226994 | 508.938 | 2.081546 | 430 | 3100 | 165 | 75 | 0.8838835 | 12375000 | 80 | 37.5 | 0.4907975 | 6 | 45 | 136.5
Al Rjoub et al. 2019) | R | CS40-S80-I0 | 32.4 | 163 | 200 | 0 | 150 | 150 | 3.680982 | 322 | 100.531 | 0.3351032 | 32370.97 | 200 | 1.226994 | 1.226994 | 508.938 | 2.081546 | 430 | 3100 | 165 | 75 | 0.625 | 12375000 | 80 | 37.5 | 0.4907975 | 6 | 90 | 134
Al Rjoub et al. 2019) | R | CS40-S80-I45 | 32.4 | 163 | 200 | 0 | 150 | 150 | 3.680982 | 322 | 100.531 | 0.3351032 | 32370.97 | 200 | 1.226994 | 1.226994 | 508.938 | 2.081546 | 430 | 3100 | 165 | 75 | 0.8838835 | 12375000 | 80 | 37.5 | 0.4907975 | 6 | 45 | 139.5
Al Rjoub et al. 2019) | R | SLBD-S70-I0 | 32.4 | 163 | 200 | 0 | 150 | 150 | 3.680982 | 322 | 100.531 | 0.3351032 | 32370.97 | 200 | 1.226994 | 1.226994 | 508.938 | 2.081546 | 430 | 3100 | 165 | 75 | 0.7142857 | 12375000 | 70 | 37.5 | 0.4294479 | 6 | 90 | 142.5
Al Rjoub et al. 2019) | R | SLBD-S70-I45 | 32.4 | 163 | 200 | 0 | 150 | 150 | 3.680982 | 322 | 100.531 | 0.3351032 | 32370.97 | 200 | 1.226994 | 1.226994 | 508.938 | 2.081546 | 430 | 3100 | 165 | 75 | 1.010153 | 12375000 | 70 | 37.5 | 0.4294479 | 6 | 45 | 142
Alwash et al. 2021 | R | C-1 | 45.6 | 270 | 320 | 0 | 140 | 140 | 2.592593 | 635 | 56.54867 | 0.1615676 | 35908.4 | 250 | 0.9259259 | 0.9259259 | 1206.372 | 3.191459 | 560 | – | – | – | 0 | 0 | – | – | 5 | 1 | 90 | 107.64
Alwash et al. 2022 | R | C-2 | 45.6 | 270 | 320 | 0 | 140 | 140 | 2.592593 | 635 | 56.54867 | 0.1615676 | 35908.4 | 250 | 0.9259259 | 0.9259259 | 1206.372 | 3.191459 | 560 | – | – | – | 0 | 0 | – | – | 5 | 1 | 90 | 101.52
Alwash et al. 2021 | R | ST_TXT_EPX1 | 45.6 | 270 | 320 | 0 | 140 | 140 | 2.592593 | 635 | 56.54867 | 0.1615676 | 35908.4 | 250 | 0.9259259 | 0.9259259 | 1206.372 | 3.191459 | 560 | 2160 | 146 | 26 | 0.1857143 | 3796000 | 100 | 13 | 0.3703704 | 14.28571 | 90 | 210.6
Alwash et al. 2022 | R | ST_TXT_EPX2 | 45.6 | 270 | 320 | 0 | 140 | 140 | 2.592593 | 635 | 56.54867 | 0.1615676 | 35908.4 | 250 | 0.9259259 | 0.9259259 | 1206.372 | 3.191459 | 560 | 2160 | 146 | 26 | 0.1857143 | 3796000 | 100 | 13 | 0.3703704 | 14.28571 | 90 | 211.32
Alwash et al. 2023 | R | ST_TXT-1_CBA1 | 45.6 | 270 | 320 | 0 | 140 | 140 | 2.592593 | 635 | 56.54867 | 0.1615676 | 35908.4 | 250 | 0.9259259 | 0.9259259 | 1206.372 | 3.191459 | 560 | 2160 | 146 | 26 | 0.1857143 | 3796000 | 100 | 13 | 0.3703704 | 14.28571 | 90 | 200.88
Alwash et al. 2024 | R | ST_TXT-1_CBA2 | 45.6 | 270 | 320 | 0 | 140 | 140 | 2.592593 | 635 | 56.54867 | 0.1615676 | 35908.4 | 250 | 0.9259259 | 0.9259259 | 1206.372 | 3.191459 | 560 | 2160 | 146 | 26 | 0.1857143 | 3796000 | 100 | 13 | 0.3703704 | 14.28571 | 90 | 212.04
Alwash et al. 2023 | R | ST_LAM_EPX1 | 45.6 | 270 | 320 | 0 | 140 | 140 | 2.592593 | 635 | 56.54867 | 0.1615676 | 35908.4 | 250 | 0.9259259 | 0.9259259 | 1206.372 | 3.191459 | 560 | 3300 | 210 | 56 | 0.4 | 11760000 | 100 | 28 | 0.3703704 | 14.28571 | 90 | 216.72
Alwash et al. 2024 | R | ST_LAM_EPX2 | 45.6 | 270 | 320 | 0 | 140 | 140 | 2.592593 | 635 | 56.54867 | 0.1615676 | 35908.4 | 250 | 0.9259259 | 0.9259259 | 1206.372 | 3.191459 | 560 | 3300 | 210 | 56 | 0.4 | 11760000 | 100 | 28 | 0.3703704 | 14.28571 | 90 | 218.88
Baghi 2015 |  | R-C-R | 32.7 | 264 | 300 | 0 | 150 | 150 | 3.409091 | – | – | – | 0 | – | – | 5 | 628.3185 | 1.586663 | 575 | – | – | 0 | 0 | 0 | – | – | 5 | 1 | 90 | 51.54545
Baghi 2015 |  | R-NSM-4L90 | 32.7 | 264 | 300 | 0 | 150 | 150 | 3.409091 | – | – | – | 0 | – | – | 5 | 628.3185 | 1.586663 | 575 | 2620 | 150 | 28 | 0.1037037 | 4200000 | 180 | 14 | 0.6818182 | 7.142857 | 90 | 91
Baghi 2015 |  | R-7S-R | 32.7 | 264 | 300 | 0 | 150 | 150 | 3.409091 | 500 | 56.54867 | 0.3336205 | 28274.33 | 113 | 0.4280303 | 0.4280303 | 628.3185 | 1.586663 | 575 | – | – | 0 | 0 | 0 | – | – | 5 | 1 | 90 | 115.8182
Baghi 2015 |  | T-C-R | 32.7 | 360 | 400 | 100 | 180 | 450 | 2.5 | – | – | – | 0 | – | – | 5 | 1809.557 | 2.792527 | 625 | – | – | 0 | 0 | 0 | – | – | 5 | 1 | 90 | 128.4
Baghi 2015 |  | T-NSM-3L45 | 32.7 | 360 | 400 | 100 | 180 | 450 | 2.5 | – | – | – | 0 | – | – | 5 | 1809.557 | 2.792527 | 625 | 2620 | 150 | 28 | 0.07999592 | 4200000 | 275 | 14 | 0.7638889 | 7.142857 | 45 | 174
Baghi 2015 |  | T-7S-R | 32.7 | 360 | 400 | 100 | 180 | 450 | 2.5 | 500 | 56.54867 | 0.278017 | 28274.33 | 113 | 0.3138889 | 0.3138889 | 1809.557 | 2.792527 | 625 | – | – | 0 | 0 | 0 | – | – | 5 | 1 | 90 | 318
Barros and Dias [28] |  | A10_C | 49.2 | 280 | 300 | 0 | 150 | 150 | 2.142857 | – | – | – | 0 | – | – | 5 | 314.1593 | 0.7479983 | 464 | – | – | 0 | 0 | 0 | – | – | 5 | 1 | 90 | 100.4
Barros and Dias [28] |  | A10_S | 49.2 | 274 | 300 | 0 | 150 | 150 | 2.189781 | 540 | 56.54867 | 0.1256637 | 30600 | 300 | 1.094891 | 1.07 | 314.1593 | 0.7643778 | 464 | – | – | 0 | 0 | 0 | – | – | 5 | 1 | 90 | 169.35
Barros JA, Dias 2005 (12) [38] | R | A10_M | 49.2 | 280 | 300 | 0 | 150 | 150 | 2.142857 | – | – | – | 0 | – | – | 5 | 314.1593 | 0.7479983 | 464 | 3000 | 190 | 16.7 | 0.05859649 | 3173000 | 190 | 8.35 | 0.6785714 | 1 | 90 | 122.06
Barros and Dias [28] |  | A10_VL | 49.2 | 280 | 300 | 0 | 150 | 150 | 2.142857 | – | – | – | 0 | – | – | 5 | 314.1593 | 0.7479983 | 464 | 2286 | 166 | 28 | 0.09333333 | 4648000 | 200 | 14 | 0.7142857 | 7.1 | 90 | 158.64
Barros and Dias (2006) | R | A10_IL | 49.2 | 280 | 300 | 0 | 150 | 150 | 2.142857 | – | – | – | 0 | – | – | 5 | 314.1593 | 0.7479983 | 464 | 2286 | 166 | 28 | 0.08799551 | 4648000 | 300 | 14 | 1.071429 | 7.1 | 45 | 157.9
Barros and Dias [28] |  | A12_C | 49.2 | 279 | 300 | 0 | 150 | 150 | 2.150538 | – | – | – | 0 | – | – | 5 | 452.3893 | 1.080978 | 574 | – | – | 0 | 0 | 0 | – | – | 5 | 1 | 90 | 116.5
Barros and Dias [28] |  | A12_S | 49.2 | 273 | 300 | 0 | 150 | 150 | 2.197802 | 540 | 56.54867 | 0.2513274 | 30536.28 | 150 | 0.5494505 | 0.54 | 452.3893 | 1.104736 | 574 | – | – | 0 | 0 | 0 | – | – | 5 | 1 | 90 | 215.04
Barros JA, Dias 2005 (12) [38] | R | A12_M | 49.2 | 279 | 300 | 0 | 150 | 150 | 2.150538 | – | – | – | 0 | – | – | 5 | 452.3893 | 1.080978 | 574 | 3000 | 190 | 16.7 | 0.117193 | 3173000 | 95 | 8.35 | 0.3405018 | 1 | 90 | 179.54
Barros and Dias [28] |  | B90-7 | 31 | 355 | 406 | 102 | 152 | 381 | 3 | – | – | – | 0 | – | – | 5 | 1294 | 2.398073 | 414 | 1875 | 104.8 | 140.6912 | 0.52 | 14800000 | 178 | - | 0.5 | 1 | 90 | 115.2
Barros et al. (2016) |  | Ref | 36.4 | 558 | 600 | 100 | 180 | 450 | 2.5 | 565 | 56.54867 | 0.08975979 | 31950 | 350 | 0.6272401 | 0.6272401 | 2010.619 | 2.001811 | 630.5 | – | – | 0 | 0 | 0 | – | – | 5 | 1 | 90 | 220.6667
Barros et al. (2016) | T | 4LI-S2 | 40.1 | 558 | 600 | 100 | 180 | 450 | 2.5 | 565 | 56.54867 | 0.08975979 | 31950 | 350 | 0.6272401 | 0.6272401 | 2010.619 | 2.001811 | 630.5 | 2577 | 166 | 56 | 0.1128016 | 9296000 | 350 | 28 | 0.6272401 | 14.28571 | 52 | 370.6667
Barros et al. (2016) | T | 4LI-P2 | 40.1 | 558 | 600 | 100 | 180 | 450 | 2.5 | 565 | 56.54867 | 0.08975979 | 31950 | 350 | 0.6272401 | 0.6272401 | 2010.619 | 2.001811 | 630.5 | 2577 | 166 | 56 | 0.1128016 | 9296000 | 350 | 28 | 0.6272401 | 14.28571 | 52 | 399.3333
Barros et al. (2016) | T | 4LI4LI-SP1 | 40.1 | 558 | 600 | 100 | 180 | 450 | 2.5 | 565 | 56.54867 | 0.08975979 | 31950 | 350 | 0.6272401 | 0.6272401 | 2010.619 | 2.001811 | 630.5 | 3009 | 169 | 28 | 0.05640081 | 4732000 | 350 | 14 | 0.6272401 | 7.142857 | 52 | 366.6667
Barros et al. (2016) | T | 4LI4LV-SP1 | 40.1 | 558 | 600 | 100 | 180 | 450 | 2.5 | 565 | 56.54867 | 0.08975979 | 31950 | 350 | 0.6272401 | 0.6272401 | 2010.619 | 2.001811 | 630.5 | 3009 | 169 | 28 | 0.05640081 | 4732000 | 350 | 14 | 0.6272401 | 7.142857 | 52 | 377.3333
Chaallal 2011 |  | S0-CON-I | 25 | 350 | 406 | 102 | 152 | 508 | 3 | – | – | – | 0 | – | – | 5 | 1963.495 | 3.690781 | 470 | – | – | 0 | 0 | 0 | – | – | 5 | 1 | 90 | 81.3
Chaallal 2011 |  | S1-CON-I | 25 | 350 | 406 | 102 | 152 | 508 | 3 | 540 | 56.54867 | 0.212589 | 30536.28 | 175 | 0.5 | 0.5 | 1963.495 | 3.690781 | 470 | – | – | 0 | 0 | 0 | – | – | 5 | 1 | 90 | 232.2
Chaallal 2011 |  | S3-CON-II | 35 | 350 | 406 | 102 | 152 | 508 | 3 | 650 | 56.54867 | 0.141726 | 36756.63 | 262.5 | 0.75 | 0.75 | 1963.495 | 3.690781 | 650 | – | – | 0 | 0 | 0 | – | – | 5 | 1 | 90 | 194.7
Chaallal 2011 |  | S0-NSM-I | 25 | 350 | 406 | 102 | 152 | 508 | 3 | – | – | – | 0 | – | – | 5 | 1963.495 | 3.690781 | 470 | 1885 | 148 | 141.7644 | 0.717431 | 20981126.5 | 130 | 70.88218 | 0.3714286 | 1 | 90 | 131.1
Chaallal 2011 |  | S1-NSM-I | 25 | 350 | 406 | 102 | 152 | 508 | 3 | 540 | 56.54867 | 0.212589 | 30536.28 | 175 | 0.5 | 0.5 | 1963.495 | 3.690781 | 470 | 1885 | 148 | 141.7644 | 0.717431 | 20981126.5 | 130 | 70.88218 | 0.3714286 | 1 | 90 | 241.7
Chaallal 2011 |  | S3-NSM-II | 35 | 350 | 406 | 102 | 152 | 508 | 3 | 650 | 56.54867 | 0.141726 | 36756.63 | 262.5 | 0.75 | 0.75 | 1963.495 | 3.690781 | 650 | 1885 | 148 | 141.7644 | 0.717431 | 20981126.5 | 130 | 70.88218 | 0.3714286 | 1 | 90 | 251.6
Cisneros 2012 |  | Control | 27.97 | 310 | 350 | 0 | 200 | 200 | 3 | 400 | 56.54867 | 0.1229319 | 22619.47 | 230 | 0.7419355 | 0.7419355 | 1256.637 | 2.026834 | 446 | – | – | 0 | 0 | 0 | – | – | 5 | 1 | 90 | 123.17
Cisneros (12) [43] | R | B90-6a | 26.69 | 310 | 350 | 0 | 200 | 200 | 3 | 400 | 56.54867 | 0.1229319 | 22619.47 | 230 | 0.7419355 | 0.7419355 | 1256.637 | 2.026834 | 500 | 2500 | 165 | 100.531 | 0.44 | 16587609.2 | 115 | 50.26548 | 0.3709677 | 1 | 90 | 180.98
Cisneros (12) [43] | R | B90-6b | 24.09 | 310 | 350 | 0 | 200 | 200 | 3 | 400 | 56.54867 | 0.1229319 | 22619.47 | 230 | 0.7419355 | 0.7419355 | 1256.637 | 2.026834 | 500 | 2500 | 165 | 100.531 | 0.44 | 16587609.2 | 115 | 50.26548 | 0.3709677 | 1 | 90 | 164.9
Cisneros (12) [43] | R | B90-3a | 22.84 | 310 | 350 | 0 | 200 | 200 | 3 | 400 | 56.54867 | 0.1229319 | 22619.47 | 230 | 0.7419355 | 0.7419355 | 1256.637 | 2.026834 | 500 | 2500 | 165 | 100.531 | 0.22 | 16587609.2 | 230 | 50.26548 | 0.7419355 | 1 | 90 | 131.22
Cisneros (12) [43] | R | B90-3b | 26.02 | 310 | 350 | 0 | 200 | 200 | 3 | 400 | 56.54867 | 0.1229319 | 22619.47 | 230 | 0.7419355 | 0.7419355 | 1256.637 | 2.026834 | 500 | 2500 | 165 | 100.531 | 0.22 | 16587609.2 | 230 | 50.26548 | 0.7419355 | 1 | 90 | 120.56
Cisneros (12) [43] | R | B45-6a | 22.98 | 310 | 350 | 0 | 200 | 200 | 3 | 400 | 56.54867 | 0.1229319 | 22619.47 | 230 | 0.7419355 | 0.7419355 | 1256.637 | 2.026834 | 500 | 2500 | 165 | 100.531 | 0.62 | 16587609.2 | 115 | 50.26548 | 0.3709677 | 1 | 45 | 180.99
Cisneros (12) [43] | R | B45-6b | 28.48 | 310 | 350 | 0 | 200 | 200 | 3 | 400 | 56.54867 | 0.1229319 | 22619.47 | 230 | 0.7419355 | 0.7419355 | 1256.637 | 2.026834 | 500 | 2500 | 165 | 100.531 | 0.62 | 16587609.2 | 115 | 50.26548 | 0.3709677 | 1 | 45 | 212.86
Cisneros (12) [43] | R | B46-3a | 29.11 | 310 | 350 | 0 | 200 | 200 | 3 | 400 | 56.54867 | 0.1229319 | 22619.47 | 230 | 0.7419355 | 0.7419355 | 1256.637 | 2.026834 | 500 | 2500 | 165 | 100.531 | 0.31 | 16587609.2 | 230 | 50.26548 | 0.7419355 | 1 | 45 | 177.68
Cisneros (12) [43] | R | B46-3b | 23.91 | 310 | 350 | 0 | 200 | 200 | 3 | 400 | 56.54867 | 0.1229319 | 22619.47 | 230 | 0.7419355 | 0.7419355 | 1256.637 | 2.026834 | 500 | 2500 | 165 | 100.531 | 0.31 | 16587609.2 | 230 | 50.26548 | 0.7419355 | 1 | 45 | 188.02
Cisneros (12) [43] | R | S90-6a | 26.69 | 310 | 350 | 0 | 200 | 200 | 3 | 400 | 56.54867 | 0.1229319 | 22619.47 | 230 | 0.7419355 | 0.7419355 | 1256.637 | 2.026834 | 500 | 2500 | 165 | 75 | 0.33 | 12375000 | 115 | 37.5 | 0.3709677 | 6 | 90 | 198.79
Cisneros (12) [43] | R | S90-6b | 24.09 | 310 | 350 | 0 | 200 | 200 | 3 | 400 | 56.54867 | 0.1229319 | 22619.47 | 230 | 0.7419355 | 0.7419355 | 1256.637 | 2.026834 | 500 | 2500 | 165 | 75 | 0.33 | 12375000 | 115 | 37.5 | 0.3709677 | 6 | 90 | 157.63
Cisneros (12) [43] | R | S90-3a | 22.84 | 310 | 350 | 0 | 200 | 200 | 3 | 400 | 56.54867 | 0.1229319 | 22619.47 | 230 | 0.7419355 | 0.7419355 | 1256.637 | 2.026834 | 500 | 2500 | 165 | 75 | 0.16 | 12375000 | 230 | 37.5 | 0.7419355 | 6 | 90 | 123.05
Cisneros (12) [43] | R | S90-3b | 26.02 | 310 | 350 | 0 | 200 | 200 | 3 | 400 | 56.54867 | 0.1229319 | 22619.47 | 230 | 0.7419355 | 0.7419355 | 1256.637 | 2.026834 | 500 | 2500 | 165 | 75 | 0.16 | 12375000 | 230 | 37.5 | 0.7419355 | 6 | 90 | 138.75
Cisneros (12) [43] | R | S45-6a | 22.98 | 310 | 350 | 0 | 200 | 200 | 3 | 400 | 56.54867 | 0.1229319 | 22619.47 | 230 | 0.7419355 | 0.7419355 | 1256.637 | 2.026834 | 500 | 2500 | 165 | 75 | 0.46 | 12375000 | 115 | 37.5 | 0.3709677 | 6 | 45 | 183.82
Cisneros (12) [43] | R | S45-6b | 28.48 | 310 | 350 | 0 | 200 | 200 | 3 | 400 | 56.54867 | 0.1229319 | 22619.47 | 230 | 0.7419355 | 0.7419355 | 1256.637 | 2.026834 | 500 | 2500 | 165 | 75 | 0.46 | 12375000 | 115 | 37.5 | 0.3709677 | 6 | 45 | 221
Cisneros (12) [43] | R | S45-3a | 29.11 | 310 | 350 | 0 | 200 | 200 | 3 | 400 | 56.54867 | 0.1229319 | 22619.47 | 230 | 0.7419355 | 0.7419355 | 1256.637 | 2.026834 | 500 | 2500 | 165 | 75 | 0.23 | 12375000 | 230 | 37.5 | 0.7419355 | 6 | 45 | 173.56
Cisneros (12) [43] | R | S45-3b | 23.91 | 310 | 350 | 0 | 200 | 200 | 3 | 400 | 56.54867 | 0.1229319 | 22619.47 | 230 | 0.7419355 | 0.7419355 | 1256.637 | 2.026834 | 500 | 2500 | 165 | 75 | 0.23 | 12375000 | 230 | 37.5 | 0.7419355 | 6 | 45 | 206.21
De Lorenzis and Nanni [6] | T | BV | 31 | 355 | 406.4 | 102 | 152.4 | 381 | 3 | – | – | – | 0 | – | – | 5 | 1293.849 | 2.3915 | 414 | – | – | 0 | 0 | 0 | – | – | 5 | 1 | 90 | 90.2944
De Lorenzis and Nanni [6] | T | B90-7 | 31 | 355 | 406.4 | 102 | 152.4 | 381 | 3 | – | – | – | 0 | – | – | 5 | 1293.849 | 2.3915 | 414 | 1875 | 104.8 | 197.806056 | 0.73 | 20730074.7 | 177.8 | - | 0.5008451 | 1 | 90 | 115.2032
De Lorenzis and Nanni [6] | T | B90-5 | 31 | 355 | 406.4 | 102 | 152.4 | 381 | 3 | – | – | – | 0 | – | – | 5 | 1293.849 | 2.3915 | 414 | 1875 | 104.8 | 141.29004 | 0.73 | 14807196.2 | 127 | - | 0.3577465 | 1 | 90 | 127.6576
De Lorenzis and Nanni [6] | T | B45-7 | 31 | 355 | 406.4 | 102 | 152.4 | 381 | 3 | – | – | – | 0 | – | – | 5 | 1293.849 | 2.3915 | 414 | 1875 | 104.8 | 141.786 | 0.74 | 14859176.0 | 177.8 | - | 0.5008451 | 1 | 45 | 165.4656
De Lorenzis and Nanni [6] | T | B45-5 | 31 | 355 | 406.4 | 102 | 152.4 | 381 | 3 | – | – | – | 0 | – | – | 5 | 1293.849 | 2.3915 | 414 | 1875 | 104.8 | 142.3335 | 1.04 | 14916547.4 | 127 | - | 0.3577465 | 1 | 45 | 177.92
De Lorenzis and Nanni [6] | T | BSV | 31 | 355 | 406.4 | 102 | 152.4 | 381 | 3 | 345 | 141.7644 | 0.2612956 | 54200 | 356 | 1.002817 | 1 | 1293.849 | 2.3915 | 414 | – | – | 0 | 0 | 0 | – | – | 5 | 1 | 90 | 153.456
De Lorenzis and Nanni [6] | T | BS90-7A | 31 | 355 | 406.4 | 102 | 152.4 | 381 | 3 | 345 | 141.7644 | 0.2615895 | 49000 | 355.6 | 1.00169 | 1 | 1293.849 | 2.3915 | 414 | 1875 | 104.8 | 140.902944 | 0.52 | 14766628.5 | 177.8 | - | 0.5008451 | 1 | 90 | 206.832
dias and barros 2011 | T | C-R | 18.6 | 360 | 400 | 100 | 180 | 450 | 2.5 | – | – | – | 0 | – | – | 5 |  | 2.8 | 734 | – | – | 0 | 0 | 0 | – | – | 5 | 1 | 90 | 88
Dias and Barros [5,30] | T | 2S-R | 18.6 | 360 | 400 | 100 | 180 | 450 | 2.5 | 539 | 56.54867 | 0.105 | 30479.73 | 300 | 0.8333333 | 0.8333333 | 1810 | 2.8 | 734 | – | – | 0 | 0 | 0 | – | – | 5 | 1 | 90 | 135.9
Dias and Barros [5,30] | T | 2S-7LV | 18.6 | 360 | 400 | 100 | 180 | 450 | 2.5 | 539 | 56.54867 | 0.105 | 30479.73 | 300 | 0.8333333 | 0.8333333 | 1810 | 2.8 | 734 | 2848 | 174.3 | 26.6 | 0.1296296 | 4636380 | 114 | 13.3 | 0.3166667 | 6.8 | 90 | 164.2
Dias and Barros [5,30] | T | 2S-4LI45 | 18.6 | 360 | 400 | 100 | 180 | 450 | 2.5 | 539 | 56.54867 | 0.105 | 30479.73 | 300 | 0.8333333 | 0.8333333 | 1810 | 2.8 | 734 | 2848 | 174.3 | 26.6 | 0.07599612 | 4636380 | 275 | 13.3 | 0.7638889 | 6.8 | 45 | 169.8
Dias and Barros [5,30] | T | 2S-7LI45 | 18.6 | 360 | 400 | 100 | 180 | 450 | 2.5 | 539 | 56.54867 | 0.105 | 30479.73 | 300 | 0.8333333 | 0.8333333 | 1810 | 2.8 | 734 | 2848 | 174.3 | 26.6 | 0.1331142 | 4636380 | 157 | 13.3 | 0.4361111 | 6.8 | 45 | 183.9
Dias and Barros [5,30] | T | 2S-4LI60 | 18.6 | 360 | 400 | 100 | 180 | 450 | 2.5 | 539 | 56.54867 | 0.105 | 30479.73 | 300 | 0.8333333 | 0.8333333 | 1810 | 2.8 | 734 | 2848 | 174.3 | 26.6 | 0.07022184 | 4636380 | 243 | 13.3 | 0.675 | 6.8 | 60 | 169
Dias and Barros [5,30] | T | 2S-6LI60 | 18.6 | 360 | 400 | 100 | 180 | 450 | 2.5 | 539 | 56.54867 | 0.105 | 30479.73 | 300 | 0.8333333 | 0.8333333 | 1810 | 2.8 | 734 | 2848 | 174.3 | 26.6 | 0.1053328 | 4636380 | 162 | 13.3 | 0.45 | 6.8 | 60 | 178.6
Dias and Barros [5,30] | T | 4S-R | 18.6 | 360 | 400 | 100 | 180 | 450 | 2.5 | 539 | 56.54867 | 0.174 | 30479.73 | 180 | 0.5 | 0.5 | 1810 | 2.8 | 734 | – | – | 0 | 0 | 0 | – | – | 5 | 1 | 90 | 182.3
Dias and Barros [5,30] | T | 4S-7LV | 18.6 | 360 | 400 | 100 | 180 | 450 | 2.5 | 539 | 56.54867 | 0.174 | 30479.73 | 180 | 0.5 | 0.5 | 1810 | 2.8 | 734 | 2848 | 174.3 | 26.6 | 0.1296296 | 4636380 | 114 | 13.3 | 0.3166667 | 6.8 | 90 | 189.1
Dias and Barros [5,30] | T | 4S-4LI45 | 18.6 | 360 | 400 | 100 | 180 | 450 | 2.5 | 539 | 56.54867 | 0.174 | 30479.73 | 180 | 0.5 | 0.5 | 1810 | 2.8 | 734 | 2848 | 174.3 | 26.6 | 0.07599612 | 4636380 | 275 | 13.3 | 0.7638889 | 6.8 | 45 | 208.3
Dias and Barros [5,30] | T | 4S-7LI45 | 18.6 | 360 | 400 | 100 | 180 | 450 | 2.5 | 539 | 56.54867 | 0.174 | 30479.73 | 180 | 0.5 | 0.5 | 1810 | 2.8 | 734 | 2848 | 174.3 | 26.6 | 0.1331142 | 4636380 | 157 | 13.3 | 0.4361111 | 6.8 | 45 | 213.8
Dias and Barros [5,30] | T | 4S-4LI60 | 18.6 | 360 | 400 | 100 | 180 | 450 | 2.5 | 539 | 56.54867 | 0.174 | 30479.73 | 180 | 0.5 | 0.5 | 1810 | 2.8 | 734 | 2848 | 174.3 | 26.6 | 0.07022184 | 4636380 | 243 | 13.3 | 0.675 | 6.8 | 60 | 207.4
Dias and Barros [5,30] | T | 4S-6LI60 | 18.6 | 360 | 400 | 100 | 180 | 450 | 2.5 | 539 | 56.54867 | 0.17 | 30479.73 | 180 | 0.5 | 0.5 | 1810 | 2.8 | 734 | 2848 | 174.3 | 26.6 | 0.1053328 | 4636380 | 162 | 13.3 | 0.45 | 6.8 | 60 | 217.4
dias and barros 2008 | T | C-R | 31.1 | 356 | 400 | 100 | 180 | 450 | 2.5 | – | – | – | 0 | – | – | 5 | 1874.745 | 2.925633 | 444 | – | – | 0 | 0 | 0 | – | – | 5 | 1 | 90 | 145.8
Dias and Barros [5,30] 2008 | T | 2S-R | 31.1 | 360 | 400 | 100 | 180 | 450 | 2.5 | 533 | 56.54867 | 0.1047198 | 30140.44 | 300 | 0.8333333 | 0.8333333 | 1874.745 | 2.893126 | 444 | – | – | 0 | 0 | 0 | – | – | 5 | 1 | 90 | 189
dias and barros 2008 | T | 6S-R | 31.1 | 356 | 400 | 100 | 180 | 450 | 2.5 | 533 | 56.54867 | 0.241 | 30140.44 | 130 | 0.3651685 | 0.3651685 | 1874.745 | 2.925633 | 444 | – | – | 0 | 0 | 0 | – | – | 5 | 1 | 90 | 246
Dias and Barros [5,30] 2008 | T | 2S-3LV | 31.1 | 360 | 400 | 100 | 180 | 450 | 2.5 | 533 | 56.54867 | 0.241 | 30140.44 | 300 | 0.8333333 | 0.8333333 | 1874.745 | 2.893126 | 444 | 2952 | 166.6 | 28 | 0.05826051 | 4664800 | 267 | 14 | 0.7416667 | 7.1 | 90 | 189.6
Dias and Barros [5,30] 2008 | T | 2S-5LV | 31.1 | 360 | 400 | 100 | 180 | 450 | 2.5 | 533 | 56.54867 | 0.241 | 30140.44 | 300 | 0.8333333 | 0.8333333 | 1874.745 | 2.893126 | 444 | 2952 | 166.6 | 28 | 0.09722222 | 4664800 | 160 | 14 | 0.4444444 | 7.1 | 90 | 214.2
Dias and Barros [5,30] 2008 | T | 2S-8LV | 31.1 | 360 | 400 | 100 | 180 | 450 | 2.5 | 533 | 56.54867 | 0.241 | 30140.44 | 300 | 0.8333333 | 0.8333333 | 1874.745 | 2.893126 | 444 | 2952 | 166.6 | 28 | 0.1555556 | 4664800 | 100 | 14 | 0.2777778 | 7.1 | 90 | 237.6
Dias and Barros [5,30] 2008 | T | 2S-3LI45 | 31.1 | 360 | 400 | 100 | 180 | 450 | 2.5 | 533 | 56.54867 | 0.241 | 30140.44 | 300 | 0.8333333 | 0.8333333 | 1874.745 | 2.893126 | 444 | 2952 | 166.6 | 28 | 0.05994245 | 4664800 | 367 | 14 | 1.019444 | 7.1 | 45 | 196.8
Dias and Barros [5,30] 2008 | T | 2S-5LI45 | 31.1 | 360 | 400 | 100 | 180 | 450 | 2.5 | 533 | 56.54867 | 0.241 | 30140.44 | 300 | 0.8333333 | 0.8333333 | 1874.745 | 2.893126 | 444 | 2952 | 166.6 | 28 | 0.0999949 | 4664800 | 220 | 14 | 0.6111111 | 7.1 | 45 | 230.4
Dias and Barros [5,30] 2008 | T | 2S-8LI45 | 31.1 | 360 | 400 | 100 | 180 | 450 | 2.5 | 533 | 56.54867 | 0.241 | 30140.44 | 300 | 0.8333333 | 0.8333333 | 1874.745 | 2.893126 | 444 | 2952 | 166.6 | 28 | 0.1594122 | 4664800 | 138 | 14 | 0.3833333 | 7.1 | 45 | 229.2
Dias and Barros [5,30] 2008 | T | 2S-3LI60 | 31.1 | 360 | 400 | 100 | 180 | 450 | 2.5 | 533 | 56.54867 | 0.241 | 30140.44 | 300 | 0.8333333 | 0.8333333 | 1874.745 | 2.893126 | 444 | 2952 | 166.6 | 28 | 0.05526772 | 4664800 | 325 | 14 | 0.9027778 | 7.1 | 60 | 224.4
Dias and Barros [5,30] 2008 | T | 2S-5LI60 | 31.1 | 360 | 400 | 100 | 180 | 450 | 2.5 | 533 | 56.54867 | 0.241 | 30140.44 | 300 | 0.8333333 | 0.8333333 | 1874.745 | 2.893126 | 444 | 2952 | 166.6 | 28 | 0.09211286 | 4664800 | 195 | 14 | 0.5416667 | 7.1 | 60 | 235.2
Dias and Barros [5,30] 2008 | T | 2S-7LI60 | 31.1 | 360 | 400 | 100 | 180 | 450 | 2.5 | 533 | 56.54867 | 0.241 | 30140.44 | 300 | 0.8333333 | 0.8333333 | 1874.745 | 2.893126 | 444 | 2952 | 166.6 | 28 | 0.1292231 | 4664800 | 139 | 14 | 0.3861111 | 7.1 | 60 | 243.6
dias and barros 2010,2013 | T | C-R-I | 39.7 | 360 | 400 | 100 | 180 | 450 | 2.5 | – | – | – | 0 | – | – | 5 | 1810 | 2.79321 | 759 | – | – | 0 | 0 | 0 | – | – | 5 | 1 | 90 | 124.2
Dias and Barros [5,30] | T | 2S-R | 39.7 | 360 | 400 | 100 | 180 | 450 | 2.5 | 542 | 56.54867 | 0.1047198 | 30649.38 | 300 | 0.8333333 | 0.8333333 | 1810 | 2.79321 | 759 | – | – | 0 | 0 | 0 | – | – | 5 | 1 | 90 | 182.28
dias and barros 2010,2013 | T | 7S-R-I | 39.7 | 360 | 400 | 100 | 180 | 450 | 2.5 | 542 | 56.54867 | 0.2792527 | 30649.38 | 112.5 | 0.3125 | 0.3125 | 1810 | 2.79321 | 759 | – | – | 0 | 0 | 0 | – | – | 5 | 1 | 90 | 280.5
Dias and Barros [5,30] | T | 2S-4LV | 39.7 | 360 | 400 | 100 | 180 | 450 | 2.5 | 542 | 56.54867 | 0.1047198 | 30649.38 | 300 | 0.8333333 | 0.8333333 | 1810 | 2.79321 | 759 | 2741.7 | 170.9 | 26.6 | 0.08209877 | 4545940 | 180 | 13.3 | 0.5 | 6.8 | 90 | 202.44
Dias and Barros [5,30] | T | 2S-7LV | 39.7 | 360 | 400 | 100 | 180 | 450 | 2.5 | 542 | 56.54867 | 0.1047198 | 30649.38 | 300 | 0.8333333 | 0.8333333 | 1810 | 2.79321 | 759 | 2741.7 | 170.9 | 26.6 | 0.1296296 | 4545940 | 114 | 13.3 | 0.3166667 | 6.8 | 90 | 224.46
Dias and Barros [5,30] | T | 2S-10LV | 39.7 | 360 | 400 | 100 | 180 | 450 | 2.5 | 542 | 56.54867 | 0.1047198 | 30649.38 | 300 | 0.8333333 | 0.8333333 | 1810 | 2.79321 | 759 | 2741.7 | 170.9 | 26.6 | 0.1847222 | 4545940 | 80 | 13.3 | 0.2222222 | 6.8 | 90 | 238.5
Dias and Barros [5,30] | T | 2S-4LI45 | 39.7 | 360 | 400 | 100 | 180 | 450 | 2.5 | 542 | 56.54867 | 0.1047198 | 30649.38 | 300 | 0.8333333 | 0.8333333 | 1810 | 2.79321 | 759 | 2741.7 | 170.9 | 26.6 | 0.07599612 | 4545940 | 275 | 13.3 | 0.7638889 | 6.8 | 45 | 235.68
Dias and Barros [5,30] | T | 2S-7LI45 | 39.7 | 360 | 400 | 100 | 180 | 450 | 2.5 | 542 | 56.54867 | 0.1047198 | 30649.38 | 300 | 0.8333333 | 0.8333333 | 1810 | 2.79321 | 759 | 2741.7 | 170.9 | 26.6 | 0.1331142 | 4545940 | 157 | 13.3 | 0.4361111 | 6.8 | 45 | 253.02
Dias and Barros [5,30] | T | 2S-10LI45 | 39.7 | 360 | 400 | 100 | 180 | 450 | 2.5 | 542 | 56.54867 | 0.1047198 | 30649.38 | 300 | 0.8333333 | 0.8333333 | 1810 | 2.79321 | 759 | 2741.7 | 170.9 | 26.6 | 0.1899903 | 4545940 | 110 | 13.3 | 0.3055556 | 6.8 | 45 | 267.9
Dias and Barros [5,30] | T | 2S-4LI60 | 39.7 | 360 | 400 | 100 | 180 | 450 | 2.5 | 542 | 56.54867 | 0.1047198 | 30649.38 | 300 | 0.8333333 | 0.8333333 | 1810 | 2.79321 | 759 | 2741.7 | 170.9 | 26.6 | 0.07022184 | 4545940 | 243 | 13.3 | 0.675 | 6.8 | 60 | 231.84
Dias and Barros [5,30] | T | 2S-6LI60 | 39.7 | 360 | 400 | 100 | 180 | 450 | 2.5 | 542 | 56.54867 | 0.1047198 | 30649.38 | 300 | 0.8333333 | 0.8333333 | 1810 | 2.79321 | 759 | 2741.7 | 170.9 | 26.6 | 0.1053328 | 4545940 | 162 | 13.3 | 0.45 | 6.8 | 60 | 236.64
Dias and Barros [5,30] | T | 2S-9LI60 | 39.7 | 360 | 400 | 100 | 180 | 450 | 2.5 | 542 | 56.54867 | 0.1047198 | 30649.38 | 300 | 0.8333333 | 0.8333333 | 1810 | 2.79321 | 759 | 2741.7 | 170.9 | 26.6 | 0.1579991 | 4545940 | 108 | 13.3 | 0.3 | 6.8 | 60 | 247.62
Dias and Barros [5,30] | T | 4S-R | 39.7 | 360 | 400 | 100 | 180 | 450 | 2.5 | 542 | 56.54867 | 0.1745329 | 30649.38 | 180 | 0.5 | 0.5 | 1810 | 2.79321 | 759 | – | – | 0 | 0 | 0 | – | – | 5 | 1 | 90 | 222.8
Dias and Barros [5,30] | T | 4S-4LV | 39.7 | 360 | 400 | 100 | 180 | 450 | 2.5 | 542 | 56.54867 | 0.1745329 | 30649.38 | 180 | 0.5 | 0.5 | 1810 | 2.79321 | 759 | 2741.7 | 170.9 | 26.6 | 0.08209877 | 4545940 | 180 | 13.3 | 0.5 | 6.8 | 90 | 254.7
Dias and Barros [5,30] | T | 4S-4LVa | 39.7 | 360 | 400 | 100 | 180 | 450 | 2.5 | 539 | 56.54867 | 0.1745329 | 30479.73 | 180 | 0.5 | 0.5 | 1810 | 2.79321 | 759 | 2741.7 | 170.9 | 26.6 | 0.08209877 | 4545940 | 180 | 13.3 | 0.5 | 6.8 | 90 | 263.5
Dias and Barros [5,30] | T | 4S-7LV | 39.7 | 360 | 400 | 100 | 180 | 450 | 2.5 | 542 | 56.54867 | 0.1745329 | 30649.38 | 180 | 0.5 | 0.5 | 1810 | 2.79321 | 759 | 2741.7 | 170.9 | 26.6 | 0.1296296 | 4545940 | 114 | 13.3 | 0.3166667 | 6.8 | 90 | 256.4
Dias and Barros [5,30] | T | 4S-4LI45 | 39.7 | 360 | 400 | 100 | 180 | 450 | 2.5 | 542 | 56.54867 | 0.1745329 | 30649.38 | 180 | 0.5 | 0.5 | 1810 | 2.79321 | 759 | 2741.7 | 170.9 | 26.6 | 0.07599612 | 4545940 | 275 | 13.3 | 0.7638889 | 6.8 | 45 | 265.5
Dias and Barros [5,30] | T | 4S-7LI45 | 39.7 | 360 | 400 | 100 | 180 | 450 | 2.5 | 542 | 56.54867 | 0.1745329 | 30649.38 | 180 | 0.5 | 0.5 | 1810 | 2.79321 | 759 | 2741.7 | 170.9 | 26.6 | 0.1331142 | 4545940 | 157 | 13.3 | 0.4361111 | 6.8 | 45 | 286.9
Dias and Barros [5,30] | T | 4S-4LI60 | 39.7 | 360 | 400 | 100 | 180 | 450 | 2.5 | 542 | 56.54867 | 0.1745329 | 30649.38 | 180 | 0.5 | 0.5 | 1810 | 2.79321 | 759 | 2741.7 | 170.9 | 26.6 | 0.07022184 | 4545940 | 243 | 13.3 | 0.675 | 6.8 | 60 | 266.3
Dias and Barros [5,30] | T | 4S-6LI60 | 39.7 | 360 | 400 | 100 | 180 | 450 | 2.5 | 542 | 56.54867 | 0.1745329 | 30649.38 | 180 | 0.5 | 0.5 | 1810 | 2.79321 | 759 | 2741.7 | 170.9 | 26.6 | 0.1053328 | 4545940 | 162 | 13.3 | 0.45 | 6.8 | 60 | 274.7
Dias 2012 | T | C-R | 59.4 | 360 | 400 | 100 | 180 | 450 | 3.33 | – | – | – | 0 | – | – | 5 | 2011 | 3.103395 | 716 | – | – | 0 | 0 | 0 | – | – | 5 | 1 | 90 | 127.9
Dias and Barros [5,30] 2012 | T | 3S-R | 59.4 | 360 | 400 | 100 | 180 | 450 | 3.3 | 551 | 56.54867 | 0.1047198 | 31158.32 | 300 | 0.8333333 | 0.8333333 | 2011 | 3.103395 | 716 | – | – | 0 | 0 | 0 | – | – | 5 | 1 | 90 | 179.95
Dias and Barros [5,30] 2012 | T | 3S-6LV | 59.4 | 360 | 400 | 100 | 180 | 450 | 3.3 | 542 | 56.54867 | 0.1047198 | 30649.38 | 300 | 0.8333333 | 0.8333333 | 2011 | 3.103395 | 716 | 2848 | 174.3 | 25.92 | 0.08 | 4517856 | 180 | 13.3 | 0.5 | 6.8 | 90 | 193.5
Dias and Barros [5,30] 2012 | T | 3S-10LV | 59.4 | 360 | 400 | 100 | 180 | 450 | 3.3 | 542 | 56.54867 | 0.1047198 | 30649.38 | 300 | 0.8333333 | 0.8333333 | 2011 | 3.103395 | 716 | 2848 | 174.3 | 26.676 | 0.13 | 4649626.8 | 114 | 13.3 | 0.32 | 6.8 | 90 | 245.85
Dias and Barros [5,30] 2012 | T | 3S-5LI45 | 59.4 | 360 | 400 | 100 | 180 | 450 | 3.3 | 539 | 56.54867 | 0.1047198 | 30479.73 | 300 | 0.8333333 | 0.8333333 | 2011 | 3.103395 | 716 | 2848 | 174.3 | 28.00143 | 0.08 | 4880649.0 | 275 | 13.3 | 0.76 | 6.8 | 45 | 246.05
Dias and Barros [5,30] 2012 | T | 3S-5LI45F1 | 59.4 | 360 | 400 | 100 | 180 | 450 | 3.3 | 542 | 56.54867 | 0.1047198 | 30649.38 | 300 | 0.8333333 | 0.8333333 | 2011 | 3.103395 | 716 | 2848 | 174.3 | 28.00143 | 0.08 | 4880649.0 | 275 | 13.3 | 0.76 | 6.8 | 45 | 265.7
Dias and Barros [5,30] 2012 | T | 3S-5LI45F2 | 59.4 | 360 | 400 | 100 | 180 | 450 | 3.3 | 539 | 56.54867 | 0.1047198 | 30479.73 | 300 | 0.8333333 | 0.8333333 | 2011 | 3.103395 | 716 | 2848 | 174.3 | 28.00143 | 0.08 | 4880649.0 | 275 | 13.3 | 0.76 | 6.8 | 45 | 245.3
Dias and Barros [5,30] 2012 | T | 3S-9LI45 | 59.4 | 360 | 400 | 100 | 180 | 450 | 3.3 | 539 | 56.54867 | 0.1047198 | 30479.73 | 300 | 0.8333333 | 0.8333333 | 2011 | 3.103395 | 716 | 2848 | 174.3 | 25.97769 | 0.13 | 4527911.2 | 157 | 13.3 | 0.44 | 6.8 | 45 | 281.8
Dias and Barros [5,30] 2012 | T | 3S-5LI60 | 59.4 | 360 | 400 | 100 | 180 | 450 | 3.3 | 539 | 56.54867 | 0.1047198 | 30479.73 | 300 | 0.8333333 | 0.8333333 | 2011 | 3.103395 | 716 | 2848 | 174.3 | 26.51597 | 0.07 | 4621732.8 | 243 | 13.3 | 0.68 | 6.8 | 60 | 248.95
Dias and Barros [5,30] 2012 | T | 3S-8LI60 | 59.4 | 360 | 400 | 100 | 180 | 450 | 3.3 | 542 | 56.54867 | 0.1047198 | 30649.38 | 300 | 0.8333333 | 0.8333333 | 2011 | 3.103395 | 716 | 2848 | 174.3 | 27.77863 | 0.11 | 4841815.4 | 162 | 13.3 | 0.45 | 6.8 | 60 | 292.25
Dias and Barros [5,30] 2012 | T | 5S-R | 59.4 | 360 | 400 | 100 | 180 | 450 | 3.3 | 551 | 56.54867 | 0.1570796 | 31158.32 | 200 | 0.5555556 | 0.5555556 | 2011 | 3.103395 | 716 | – | – | 0 | 0 | 0 | – | – | 5 | 1 | 90 | 204.85
Dias and Barros [5,30] 2012 | T | 5S-5LI45 | 59.4 | 360 | 400 | 100 | 180 | 450 | 3.3 | 542 | 56.54867 | 0.1570796 | 30649.38 | 200 | 0.5555556 | 0.5555556 | 2011 | 3.103395 | 716 | 2848 | 174.3 | 28.00143 | 0.08 | 4880649.0 | 275 | 13.3 | 0.76 | 6.8 | 45 | 279.75
Dias and Barros [5,30] 2012 | T | 5S-5LI45F | 59.4 | 360 | 400 | 100 | 180 | 450 | 3.3 | 539 | 56.54867 | 0.1570796 | 30479.73 | 200 | 0.5555556 | 0.5555556 | 2011 | 3.103395 | 716 | 2848 | 174.3 | 28.00143 | 0.08 | 4880649.0 | 275 | 13.3 | 0.76 | 6.8 | 45 | 306
Dias and Barros [5,30] 2012 | T | 5S-9LI45 | 59.4 | 360 | 400 | 100 | 180 | 450 | 3.3 | 539 | 56.54867 | 0.1570796 | 30479.73 | 200 | 0.5555556 | 0.5555556 | 2011 | 3.103395 | 716 | 2848 | 174.3 | 25.97769 | 0.13 | 4527911.2 | 157 | 13.3 | 0.44 | 6.8 | 45 | 313.75
Dias and Barros [5,30] 2012 | T | 5S-5LI60 | 59.4 | 360 | 400 | 100 | 180 | 450 | 3.3 | 542 | 56.54867 | 0.1570796 | 30649.38 | 200 | 0.5555556 | 0.5555556 | 2011 | 3.103395 | 716 | 2848 | 174.3 | 26.51597 | 0.07 | 4621732.8 | 243 | 13.3 | 0.68 | 6.8 | 60 | 278.2
Dias and Barros [5,30] 2012 | T | 5S-5LI60F | 59.4 | 360 | 400 | 100 | 180 | 450 | 3.3 | 539 | 56.54867 | 0.1570796 | 30479.73 | 200 | 0.5555556 | 0.5555556 | 2011 | 3.103395 | 716 | 2848 | 174.3 | 26.51597 | 0.07 | 4621732.8 | 243 | 13.3 | 0.68 | 6.8 | 60 | 277.4
Dias and Barros [5,30] 2012 | T | 5S-8LI60 | 59.4 | 360 | 400 | 100 | 180 | 450 | 3.3 | 542 | 56.54867 | 0.1570796 | 30649.38 | 200 | 0.5555556 | 0.5555556 | 2011 | 3.103395 | 716 | 2848 | 174.3 | 27.77863 | 0.11 | 4841815.4 | 162 | 13.3 | 0.45 | 6.8 | 60 | 327.3
Dias and Barros [31] 2017 | T | 3S-R | 36.4 | 558 | 600 | 100 | 180 | 450 | 2.508961 | 555 | 56.54867 | 0.08975979 | 31384.51 | 350 | 0.6272401 | 0.6272401 | 2010.619 | 2.001811 | 690.5 | – | – | 0 | 0 | 0 | – | – | 5 | 1 | 90 | 220.9333
Dias and Barros [31] 2017 | T | 3S-4LV | 36.4 | 558 | 600 | 100 | 180 | 450 | 2.508961 | 555 | 56.54867 | 0.08975979 | 31384.51 | 350 | 0.6272401 | 0.6272401 | 2010.619 | 2.001811 | 690.5 | 3009 | 169.2 | 28 | 0.04444444 | 4800000 | 350 | 14 | 0.6272401 | 7.142857 | 90 | 267.8667
Dias and Barros [31] 2017 | T | 3S-7LV | 36.4 | 558 | 600 | 100 | 180 | 450 | 2.508961 | 555 | 56.54867 | 0.08975979 | 31384.51 | 350 | 0.6272401 | 0.6272401 | 2010.619 | 2.001811 | 690.5 | 3009 | 169.2 | 28 | 0.08888889 | 4800000 | 175 | 14 | 0.3136201 | 7.142857 | 90 | 314.7333
Dias and Barros [31] 2017 | T | 3S-4LI | 40.4 | 558 | 600 | 100 | 180 | 450 | 2.508961 | 555 | 56.54867 | 0.08975979 | 31384.51 | 350 | 0.6272401 | 0.6272401 | 2010.619 | 2.001811 | 690.5 | 3009 | 169.2 | 28 | 0.05640081 | 4800000 | 350 | 14 | 0.6272401 | 7.142857 | 52 | 327.8
Dias and Barros [31] 2017 | T | 3S-9LI | 40.4 | 558 | 600 | 100 | 180 | 450 | 2.508961 | 555 | 56.54867 | 0.08975979 | 31384.51 | 350 | 0.6272401 | 0.6272401 | 2010.619 | 2.001811 | 690.5 | 3009 | 169.2 | 28 | 0.1128016 | 4800000 | 175 | 14 | 0.3136201 | 7.142857 | 52 | 403.3333
Islam [3] | R | Beam1 | 39.8 | 260.5 | 305 | 0 | 254 | 254 | 2.34 | 413.7 | 130.4 | 0.3377538 | 53946.48 | 152 | 0.5834933 | 0.5834933 | 1140.092 | 1.723052 | 413.7 | – | – | 0 | 0 | 0 | – | – | 5 | 1 | 90 | 182.5
Islam [3] | R | Beam2 | 39.8 | 260.5 | 305 | 0 | 254 | 254 | 2.34 | 413.7 | 130.4 | 0.3377538 | 53946.48 | 152 | 0.5834933 | 0.5834933 | 1140.092 | 1.723052 | 413.7 | 2068 | 124 | 130.4 | 0.3377538 | 16169600 | 152 | 65.2 | 0.5834933 | 1 | 90 | 227
Islam [3] | R | Beam3 | 39.8 | 260.5 | 305 | 0 | 254 | 254 | 2.34 | 413.7 | 130.4 | 0.1683232 | 53946.48 | 305 | 1.170825 | 1.170825 | 1140.092 | 1.723052 | 413.7 | 2068 | 124 | 130.4 | 0.1683232 | 16169600 | 305 | 65.2 | 1.170825 | 1 | 90 | 213.5
Islam [3] | R | Beam4 | 39.8 | 260.5 | 305 | 0 | 254 | 254 | 2.34 | 413.7 | 130.4 | 0.08416161 | 53946.48 | 610 | 2.341651 | 2.341651 | 1140.092 | 1.723052 | 413.7 | 2068 | 124 | 130.4 | 0.2694939 | 16169600 | 190.5 | 65.2 | 0.731286 | 1 | 90 | 218
Jalali et al. (2012) | R | Ref | 36.4 | 220 | 250 | 0 | 200 | 200 | 2.34 | 203 | 56.54867 | 0.1884956 | 11479.38 | 150 | 0.6818182 | 0.6818182 | 1256.637 | 2.855993 | 570 | – | – | 0 | 0 | 0 | – | – | 5 | 1 | 90 | 131.97
Jalali et al. (2012) | R | VR | 36.4 | 220 | 250 | 0 | 200 | 200 | 2.34 | 203 | 56.54867 | 0.1884956 | 11479.38 | 150 | 0.6818182 | 0.6818182 | 1256.637 | 2.855993 | 570 | 3550 | 235 | 157.0796 | 0.4908739 | 36913713.7 | 160 | 78.53982 | 0.7272727 | 1 | 90 | 165.4
Jalali et al. (2012) | R | IR | 36.4 | 220 | 250 | 0 | 200 | 200 | 2.34 | 203 | 56.54867 | 0.1884956 | 11479.38 | 150 | 0.6818182 | 0.6818182 | 1256.637 | 2.855993 | 570 | 3550 | 235 | 157.0796 | 0.4628003 | 36913713.7 | 240 | 78.53982 | 1.090909 | 1 | 45 | 171.85
Jalali et al. (2012) | R | VRA | 36.4 | 220 | 250 | 0 | 200 | 200 | 2.34 | 203 | 56.54867 | 0.1884956 | 11479.38 | 150 | 0.6818182 | 0.6818182 | 1256.637 | 2.855993 | 570 | 3550 | 235 | 157.0796 | 0.4908739 | 36913713.7 | 160 | 78.53982 | 0.7272727 | 1 | 90 | 185.9
Jalali et al. (2012) | R | IRA | 36.4 | 220 | 250 | 0 | 200 | 200 | 2.34 | 203 | 56.54867 | 0.1884956 | 11479.38 | 150 | 0.6818182 | 0.6818182 | 1256.637 | 2.855993 | 570 | 3550 | 235 | 157.0796 | 0.4628003 | 36913713.7 | 240 | 78.53982 | 1.090909 | 1 | 45 | 195.8
Jalali et al. (2012) | R | VRA-W | 36.4 | 220 | 250 | 0 | 200 | 200 | 2.34 | 203 | 56.54867 | 0.1884956 | 11479.38 | 150 | 0.6818182 | 0.6818182 | 1256.637 | 2.855993 | 570 | 3550 | 235 | 157.0796 | 0.4908739 | 36913713.7 | 160 | 78.53982 | 0.7272727 | 1 | 90 | 161.35
Khalifa et al. [27] |  | A1 | 32 | 360 | 405 | 100 | 150 | 380 | 3 | – | – | – | 0 | – | – | 5 | 1232 | 2.281481 | 430 | – | – | 0 | 0 | 0 | – | – | 5 | 1 | 90 | 88.5
Khalifa et al. [27] |  | B1 | 32 | 360 | 405 | 100 | 150 | 380 | 3 | – | – | – | 0 | – | – | 5 | 1232 | 2.281481 | 430 | 1900 | 105 | 157.0796 | 0.5983986 | 16493361.4 | 175 |  | 0.4861111 | 1 | 90 | 115
Khalifa et al. [27] |  | B2 | 32 | 360 | 405 | 100 | 150 | 380 | 3 | – | – | – | 0 | – | – | 5 | 1232 | 2.281481 | 430 | 1900 | 105 | 157.0796 | 0.837758 | 16493361.4 | 125 |  | 0.3472222 | 1 | 90 | 127.5
Kotynia (2007) | T | BI-I | 39.5 | 316 | 360 | 60 | 150 | 286 | 2.54 | 339.5305 | 56.54867 | 0.1884956 | 19200 | 200 | 0.6329114 | 0.6329114 | 1256 | 2.649789 | 340 | – | – | 0 | 0 | 0 | – | – | 5 | 1 | 90 | 112
Kotynia (2007) | T | BI-2/3-A | 39 | 316 | 360 | 60 | 150 | 286 | 2.54 | 339.5305 | 56.54867 | 0.1884956 | 19200 | 200 | 0.6329114 | 0.6329114 | 1256 | 2.649789 | 340 | 2924 | 170 | 42 | 0.1885618 | 7140000 | 210 | 21 | 0.664557 | 10.71429 | 45 | 208.3
Kotynia [2] | T | BI-2/3-B | 39 | 316 | 360 | 60 | 150 | 286 | 2.54 | 339.5305 | 56.54867 | 0.1884956 | 19200 | 200 | 0.6329114 | 0.6329114 | 1256 | 2.649789 | 340 | 2924 | 163 | 72 | 0.1885618 | 11736000 | 360 | 36 | 1.139241 | 6.25 | 45 | 176.6
Kotynia (2007) | T | BI-3/5-A | 38.5 | 316 | 360 | 60 | 150 | 286 | 2.54 | 339.5305 | 56.54867 | 0.1884956 | 19200 | 200 | 0.6329114 | 0.6329114 | 1256 | 2.649789 | 340 | 2924 | 163 | 72 | 0.3232488 | 11736000 | 210 | 36 | 0.664557 | 6.25 | 45 | 212.6
Kotynia (2007) | T | BI-3/5-B | 38.5 | 316 | 360 | 60 | 150 | 286 | 2.54 | 339.5305 | 56.54867 | 0.1884956 | 19200 | 200 | 0.6329114 | 0.6329114 | 1257 | 2.651899 | 340 | 2924 | 170 | 42 | 0.3299832 | 7140000 | 120 | 21 | 0.3797468 | 10.71429 | 45 | 234.1
Kotynia (2007) | T | BI-4/7-A | 40 | 316 | 360 | 60 | 150 | 286 | 2.54 | 339.5305 | 56.54867 | 0.1884956 | 19200 | 200 | 0.6329114 | 0.6329114 | 1257 | 2.651899 | 340 | 2924 | 170 | 42 | 0.4949747 | 7140000 | 80 | 21 | 0.2531646 | 10.71429 | 45 | 216.5
Kotynia (2007) | T | BI-4/7-B | 40 | 316 | 360 | 60 | 150 | 286 | 2.54 | 339.5305 | 56.54867 | 0.1884956 | 19200 | 200 | 0.6329114 | 0.6329114 | 1257 | 2.651899 | 340 | 2924 | 163 | 72 | 0.4848732 | 11736000 | 140 | 36 | 0.443038 | 6.25 | 45 | 216.5
Kotynia (2007) | T | BIs-4/5-A | 41.9 | 316 | 360 | 60 | 150 | 286 | 2.54 | 339.5305 | 56.54867 | 0.1884956 | 19200 | 200 | 0.6329114 | 0.6329114 | 1257 | 2.651899 | 340 | 2924 | 170 | 42 | 0.3299832 | 7140000 | 120 | 21 | 0.3797468 | 10.71429 | 45 | 220.9
Kotynia (2007) | T | BIs-4/5-B | 41.9 | 316 | 360 | 60 | 150 | 286 | 2.54 | 339.5305 | 56.54867 | 0.1884956 | 19200 | 200 | 0.6329114 | 0.6329114 | 1257 | 2.651899 | 340 | 2924 | 163 | 72 | 0.4848732 | 11736000 | 140 | 36 | 0.443038 | 6.25 | 45 | 220.9
Kuntal et al. (2017) | R | C | 52 | 250 | 300 | 0 | 150 | 150 | 2.5 | – | – | – | 0 | – | – | 5 | 1380 | 3.68 | 400 | – | – | 0 | 0 | 0 | – | – | 5 | 1 | 90 | 92.56061
Kuntal et al. (2017) | R | C+N90-1 | 52 | 250 | 300 | 0 | 150 | 150 | 2.5 | – | – | – | 0 | – | – | 5 | 1380 | 3.68 | 400 | 2300 | 150 | 56 | 0.1588652 | 8400000 | 235 | 28 | 0.94 | 14.28571 | 90 | 106.2273
Kuntal et al. (2017) | R | C+N45-1 | 52 | 250 | 300 | 0 | 150 | 150 | 2.5 | – | – | – | 0 | – | – | 5 | 1380 | 3.68 | 400 | 2300 | 150 | 56 | 0.2246694 | 8400000 | 235 | 28 | 0.94 | 14.28571 | 45 | 139.1515
Mofii et al. [10] | T | NR-CON | 25 | 350 | 406 | 102 | 152 | 508 | 3 | – | – | – | 0 | – | – | 5 | 2000 | 3.759398 | 470 | – | – | 0 | 0 | 0 | – | – | 5 | 1 | 90 | 81.3
Mofii et al. [10] | T | MR-CON | 29.6 | 350 | 406 | 102 | 152 | 508 | 3 | 650 | 100 | 0.2530364 | 65000 | 260 | 0.7428571 | 0.7428571 | 2000 | 3.759398 | 650 | – | – | 0 | 0 | 0 | – | – | 5 | 1 | 90 | 194.7
Mofii et al. [10] | T | HR-CON | 25 | 350 | 406 | 102 | 152 | 508 | 3 | 540 | 100 | 0.3759398 | 54000 | 175 | 0.5 | 0.5 | 2000 | 3.759398 | 470 | – | – | 0 | 0 | 0 | – | – | 5 | 1 | 90 | 232.2
Mofii et al. [10] | T | NR-NSM | 25 | 350 | 406 | 102 | 152 | 508 | 3 | – | – | – | 0 | – | – | 5 | 2000 | 3.759398 | 470 | 1885 | 148 | 141.7644 | 0.717431 | 20981126.5 | 130 | 70.88218 | 0.3714286 | 1 | 90 | 131.1
Mofii et al. [10] | T | MR-NSM | 29.6 | 350 | 406 | 102 | 152 | 508 | 3 | 650 | 100 | 0.2530364 | 65000 | 260 | 0.7428571 | 0.7428571 | 2000 | 3.759398 | 650 | 1885 | 148 | 141.7644 | 0.717431 | 20981126.5 | 130 | 70.88218 | 0.3714286 | 1 | 90 | 251.6
Mofidi et al. (2016) | T | HR-NSM | 25 | 350 | 406 | 102 | 152 | 508 | 3 | 540 | 100 | 0.3759398 | 54000 | 175 | 0.5 | 0.5 | 2000 | 3.759398 | 470 | 1885 | 148 | 141.7644 | 0.717431 | 20981126.5 | 130 | 70.88218 | 0.3714286 | 1 | 90 | 241.7
Rahal and Rumaih [29] |  | B1 | 37.6 | 430 | 500 | 100 | 150 | 380 | 3 | 338 | 56.54867 | 0.1884956 | 19113.45 | 200 | 0.4651163 | 0.4651163 | 1520.531 | 2.357412 | 446 | – | – | 0 | 0 | 0 | – | – | 5 | 1 | 90 | 150
Rahal 2010/ Rahal and Rumaih 2011 |  | B2-B90-R200 | 37.6 | 430 | 500 | 100 | 150 | 380 | 3 | 338 | 56.54867 | 0.1884956 | 19113.45 | 200 | 0.4651163 | 0.4651163 | 1520.531 | 2.357412 | 446 | 507 | 200 | 100.531 | 0.3351032 | 20106193.0 | 200 | 50.26548 | 0.4651163 | 1 | 90 | 205
Rahal 2010/ Rahal and Rumaih 2011 |  | B2-B90-F200 | 37.6 | 430 | 500 | 100 | 150 | 380 | 3 | 338 | 56.54867 | 0.1884956 | 19113.45 | 200 | 0.4651163 | 0.4651163 | 1520.531 | 2.357412 | 446 | 1900 | 124 | 100.531 | 0.3351032 | 12465839.6 | 200 | 50.26548 | 0.4651163 | 1 | 90 | 220
Rahal 2010/ Rahal and Rumaih 2011 |  | B3-B90-R200A | 36.2 | 430 | 500 | 100 | 150 | 380 | 3 | 338 | 56.54867 | 0.1884956 | 19113.45 | 200 | 0.4651163 | 0.4651163 | 1520.531 | 2.357412 | 446 | 507 | 200 | 100.531 | 0.3351032 | 20106193.0 | 200 | 50.26548 | 0.4651163 | 1 | 90 | 233
Rahal 2010/ Rahal and Rumaih 2011 |  | B3-B90-F200A | 36.2 | 430 | 500 | 100 | 150 | 380 | 3 | 338 | 56.54867 | 0.1884956 | 19113.45 | 200 | 0.4651163 | 0.4651163 | 1520.531 | 2.357412 | 446 | 1900 | 124 | 100.531 | 0.3351032 | 12465839.6 | 200 | 50.26548 | 0.4651163 | 1 | 90 | 253
Rahal 2010/ Rahal and Rumaih 2011 |  | B4-B45-R200 | 38.6 | 430 | 500 | 100 | 150 | 380 | 3 | 338 | 56.54867 | 0.1884956 | 19113.45 | 200 | 0.4651163 | 0.4651163 | 1520.531 | 2.357412 | 446 | 507 | 200 | 100.531 | 0.4739075 | 20106193.0 | 200 | 50.26548 | 0.4651163 | 1 | 45 | 263
Rahal 2010/ Rahal and Rumaih 2011 |  | B4-B45-F200 | 38.6 | 430 | 500 | 100 | 150 | 380 | 3 | 338 | 56.54867 | 0.1884956 | 19113.45 | 200 | 0.4651163 | 0.4651163 | 1520.531 | 2.357412 | 446 | 1900 | 124 | 100.531 | 0.4739075 | 12465839.6 | 200 | 50.26548 | 0.4651163 | 1 | 45 | 288
Rahal 2010/ Rahal and Rumaih 2011 |  | B5-B45-R200 | 37.2 | 430 | 500 | 100 | 150 | 380 | 3 | 338 | 56.54867 | 0.1884956 | 19113.45 | 200 | 0.4651163 | 0.4651163 | 1520.531 | 2.357412 | 446 | 507 | 200 | 100.531 | 0.4739075 | 20106193.0 | 200 | 50.26548 | 0.4651163 | 1 | 45 | 235
Rahal 2010/ Rahal and Rumaih 2011 |  | B5-B45-F200 | 37.2 | 430 | 500 | 100 | 150 | 380 | 3 | 338 | 56.54867 | 0.1884956 | 19113.45 | 200 | 0.4651163 | 0.4651163 | 1520.531 | 2.357412 | 446 | 1900 | 124 | 100.531 | 0.4739075 | 12465839.6 | 200 | 50.26548 | 0.4651163 | 1 | 45 | 265
Rahal 2010/ Rahal and Rumaih 2011 |  | B6-B45-R300 | 34.2 | 430 | 500 | 100 | 150 | 380 | 3 | 338 | 56.54867 | 0.1256637 | 19113.45 | 300 | 0.6976744 | 0.6976744 | 1520.531 | 2.357412 | 446 | 507 | 200 | 100.531 | 0.3159383 | 20106193.0 | 300 | 50.26548 | 0.6976744 | 1 | 45 | 190
Rahal 2010/ Rahal and Rumaih 2011 |  | B6-B45-F300 | 34.2 | 430 | 500 | 100 | 150 | 380 | 3 | 338 | 56.54867 | 0.1256637 | 19113.45 | 300 | 0.6976744 | 0.6976744 | 1520.531 | 2.357412 | 446 | 1900 | 124 | 100.531 | 0.3159383 | 12465839.6 | 300 | 50.26548 | 0.6976744 | 1 | 45 | 205
Rahal 2010/ Rahal and Rumaih 2011 |  | B90-6b | 24.1 | 310 | 350 | 0 | 200 | 200 | 3 | 338 | 56.54867 | 0.1229319 | 19113.45 | 230 | 0.7419355 | 0.7419355 | 1256.637 | 2.026834 | 446 | 1900 | 124 | 100.531 | 0.2513274 | 12465839.6 | 200 | 50.26548 | 0.6451613 | 1 | 90 | 127.5
Rahal 2010/ Rahal and Rumaih 2011 |  | B90-3a | 22.8 | 310 | 350 | 0 | 200 | 200 | 3 | 338 | 56.54867 | 0.1229319 | 19113.45 | 230 | 0.7419355 | 0.7419355 | 1256.637 | 2.026834 | 446 | 1900 | 124 | 100.531 | 0.2513274 | 12465839.6 | 200 | 50.26548 | 0.6451613 | 1 | 90 | 144
Rahal 2010/ Rahal and Rumaih 2011 |  | B45-6a | 23 | 310 | 350 | 0 | 200 | 200 | 3 | 338 | 56.54867 | 0.1229319 | 19113.45 | 230 | 0.7419355 | 0.7419355 | 1256.637 | 2.026834 | 446 | 1900 | 165 | 100.531 | 0.6181402 | 16587609.2 | 115 | 50.26548 | 0.3709677 | 1 | 45 | 170
Rahal 2010/ Rahal and Rumaih 2011 |  | B45-6b | 28.5 | 310 | 350 | 0 | 200 | 200 | 3 | 338 | 56.54867 | 0.1229319 | 19113.45 | 230 | 0.7419355 | 0.7419355 | 1256.637 | 2.026834 | 446 | 1900 | 165 | 100.531 | 0.3090701 | 16587609.2 | 230 | 50.26548 | 0.7419355 | 1 | 45 | 167
Rahal 2010/ Rahal and Rumaih 2011 |  | B45-3a | 29.1 | 310 | 350 | 0 | 200 | 200 | 3 | 338 | 56.54867 | 0.1229319 | 19113.45 | 230 | 0.7419355 | 0.7419355 | 1256.637 | 2.026834 | 446 | 1900 | 165 | 100.531 | 0.6181402 | 16587609.2 | 115 | 50.26548 | 0.3709677 | 1 | 45 | 180
Rahal 2010/ Rahal and Rumaih 2011 |  | B45-3b | 23.9 | 310 | 350 | 0 | 200 | 200 | 3 | 338 | 56.54867 | 0.1229319 | 19113.45 | 230 | 0.7419355 | 0.7419355 | 1256.637 | 2.026834 | 446 | 1900 | 165 | 100.531 | 0.3090701 | 16587609.2 | 230 | 50.26548 | 0.7419355 | 1 | 45 | 189
Ramezanpour M, Morshed R, Eslami (12) [45] | R | B120-12–90 | 22.64 | 260 | 300 | 0 | 150 | 150 | 2.307692 | – | – | – | 0 | – | – | 5 | 508.938 | 1.304969 | 485 | – | – | 0 | 0 | 0 | – | – | 5 | 1 | 90 | 55.6
Ramezanpour M, Morshed R, Eslami (12) [45] | R | B120-12–90 | 22.64 | 260 | 300 | 0 | 150 | 150 | 2.307692 | – | – | – | 0 | – | – | 5 | 508.938 | 1.304969 | 485 | 4950 | 240 | 25.13274 | 0.1396263 | 6031857.9 | 120 | 12.56637 | 0.4615385 | 1 | 90 | 85.8
Ramezanpour M, Morshed R, Eslami (12) [45] | R | B100-15–90 | 22.64 | 260 | 300 | 0 | 150 | 150 | 2.307692 | – | – | – | 0 | – | – | 5 | 508.938 | 1.304969 | 485 | 4950 | 240 | 25.13274 | 0.1675516 | 6031857.9 | 100 | 12.56637 | 0.3846154 | 1 | 90 | 88.4
Ramezanpour M, Morshed R, Eslami (12) [45] | R | B150-15–90 | 22.64 | 260 | 300 | 0 | 150 | 150 | 2.307692 | – | – | – | 0 | – | – | 5 | 508.938 | 1.304969 | 485 | 4950 | 240 | 25.13274 | 0.1117011 | 6031857.9 | 150 | 12.56637 | 0.5769231 | 1 | 90 | 72.8
Ramezanpour M, Morshed R, Eslami (12) [45] | R | B150-15–45 | 22.64 | 260 | 300 | 0 | 150 | 150 | 2.307692 | – | – | – | 0 | – | – | 5 | 508.938 | 1.304969 | 485 | 4950 | 240 | 25.13274 | 0.1579692 | 6031857.9 | 150 | 12.56637 | 0.5769231 | 1 | 45 | 92.7
Rizzo and De Lorenzis [8] | R | NBC | 29.3 | 173 | 210 | 0 | 200 | 200 | 3 | 665.3 | 56.54867 | 0.1767146 | 37621.83 | 160 | 0.9248555 | 0.9248555 | 1520.531 | 4.394598 | 544 | – | – | 0 | 0 | 0 | – | – | 5 | 1 | 90 | 122.2
Rizzo and De Lorenzis [8] | R | NB90-73-A | 29.3 | 173 | 210 | 0 | 200 | 200 | 3 | 665.3 | 56.54867 | 0.1767146 | 37621.83 | 160 | 0.9248555 | 0.9248555 | 1520.531 | 4.394598 | 544.5 | 2214 | 145.7 | 100.531 | 0.6885683 | 14647361.6 | 73 | 50.26548 | 0.4219653 | 1 | 90 | 176.4
Rizzo and De Lorenzis [8] | R | NB90-73-B | 29.3 | 173 | 210 | 0 | 200 | 200 | 3 | 665.3 | 56.54867 | 0.1767146 | 37621.83 | 160 | 0.9248555 | 0.9248555 | 1520.531 | 4.394598 | 544.5 | 2214 | 145.7 | 100.531 | 0.6885683 | 14647361.6 | 73 | 50.26548 | 0.4219653 | 1 | 90 | 148.6
Rizzo and De Lorenzis [8] | R | NB90-45-B | 29.3 | 173 | 210 | 0 | 200 | 200 | 3 | 665.3 | 56.54867 | 0.1767146 | 37621.83 | 160 | 0.9248555 | 0.9248555 | 1520.531 | 4.394598 | 544.5 | 2214 | 145.7 | 100.531 | 1.117011 | 14647361.6 | 45 | 50.26548 | 0.2601156 | 1 | 90 | 150.8
Rizzo and De Lorenzis [8] | R | NB45-146-A | 29.3 | 173 | 210 | 0 | 200 | 200 | 3 | 665.3 | 56.54867 | 0.1767146 | 37621.83 | 160 | 0.9248555 | 0.9248555 | 1520.531 | 4.394598 | 544.5 | 2214 | 145.7 | 100.531 | 0.4868913 | 14647361.6 | 146 | 50.26548 | 0.8439306 | 1 | 45 | 161.3
Rizzo and De Lorenzis [8] | R | NB45-73-A | 29.3 | 173 | 210 | 0 | 200 | 200 | 3 | 665.3 | 56.54867 | 0.1767146 | 37621.83 | 160 | 0.9248555 | 0.9248555 | 1520.531 | 4.394598 | 544.5 | 2214 | 145.7 | 100.531 | 0.9737826 | 14647361.6 | 73 | 50.26548 | 0.4219653 | 1 | 45 | 150.2
Rizzo and De Lorenzis [8] | R | NS90-73-A | 29.3 | 173 | 210 | 0 | 200 | 200 | 3 | 665.3 | 56.54867 | 0.1767146 | 37621.83 | 160 | 0.9248555 | 0.9248555 | 1520.531 | 4.394598 | 544.5 | 4823 | 227 | 64 | 0.4383562 | 14528000 | 73 | 32 | 0.4219653 | 8 | 90 | 172.7
Rizzo and De Lorenzis [8] | R | NS45-146-A | 29.3 | 173 | 210 | 0 | 200 | 200 | 3 | 665.3 | 56.54867 | 0.1767146 | 37621.83 | 160 | 0.9248555 | 0.9248555 | 1520.531 | 4.394598 | 544.5 | 4823 | 227 | 64 | 0.3099646 | 14528000 | 146 | 32 | 0.8439306 | 8 | 45 | 154.9
Saadah et al. (2021) | R | Control | 20 | 220 | 250 | 0 | 150 | 150 | 1.818182 | 248 | 100.531 | 0.1675516 | 24931.68 | 400 | 1.818182 | 1.818182 | 508.938 | 1.542236 | 491 | – | – | 0 | 0 | 0 | – | – | 5 | 1 | 90 | 72.45
Saadah et al. (2021) | R | FX-I0-S50 | 20 | 220 | 250 | 0 | 150 | 150 | 1.818182 | 248 | 100.531 | 0.1675516 | 24931.68 | 400 | 1.818182 | 1.818182 | 508.938 | 1.542236 | 491 | 2100 | 230 | 129.032 | 1.720427 | 29677360 | 50 | 64.516 | 0.2272727 | 1 | 90 | 141.17
Saadah et al. (2021) | R | FX-I0-S70 | 20 | 220 | 250 | 0 | 150 | 150 | 1.818182 | 248 | 100.531 | 0.1675516 | 24931.68 | 400 | 1.818182 | 1.818182 | 508.938 | 1.542236 | 491 | 2100 | 230 | 129.032 | 1.228876 | 29677360 | 70 | 64.516 | 0.3181818 | 1 | 90 | 138.8
Saadah et al. (2021) | R | FX-I0-S90 | 20 | 220 | 250 | 0 | 150 | 150 | 1.818182 | 248 | 100.531 | 0.1675516 | 24931.68 | 400 | 1.818182 | 1.818182 | 508.938 | 1.542236 | 491 | 2100 | 230 | 129.032 | 0.9557926 | 29677360 | 90 | 64.516 | 0.4090909 | 1 | 90 | 135.64
Saadah et al. (2021) | R | FX-I45-S50 | 20 | 220 | 250 | 0 | 150 | 150 | 1.818182 | 248 | 100.531 | 0.1675516 | 24931.68 | 400 | 1.818182 | 1.818182 | 508.938 | 1.542236 | 491 | 2100 | 230 | 129.032 | 2.433051 | 29677360 | 50 | 64.516 | 0.2272727 | 1 | 45 | 200.5
Saadah et al. (2021) | R | FX-I45-S70 | 20 | 220 | 250 | 0 | 150 | 150 | 1.818182 | 248 | 100.531 | 0.1675516 | 24931.68 | 400 | 1.818182 | 1.818182 | 508.938 | 1.542236 | 491 | 2100 | 230 | 129.032 | 1.737893 | 29677360 | 70 | 64.516 | 0.3181818 | 1 | 45 | 183.26
Saadah et al. (2021) | R | ST-I0-S50 | 20 | 220 | 250 | 0 | 150 | 150 | 1.818182 | 248 | 100.531 | 0.1675516 | 24931.68 | 400 | 1.818182 | 1.818182 | 508.938 | 1.542236 | 491 | 3100 | 165 | 75 | 1 | 12375000 | 50 | 37.5 | 0.2272727 | 6 | 90 | 146.68
Saadah et al. (2021) | R | ST-I0-S70 | 20 | 220 | 250 | 0 | 150 | 150 | 1.818182 | 248 | 100.531 | 0.1675516 | 24931.68 | 400 | 1.818182 | 1.818182 | 508.938 | 1.542236 | 491 | 3100 | 165 | 75 | 0.7142857 | 12375000 | 70 | 37.5 | 0.3181818 | 6 | 90 | 134.46
Saadah et al. (2021) | R | ST-I0-S90 | 20 | 220 | 250 | 0 | 150 | 150 | 1.818182 | 248 | 100.531 | 0.1675516 | 24931.68 | 400 | 1.818182 | 1.818182 | 508.938 | 1.542236 | 491 | 3100 | 165 | 75 | 0.5555556 | 12375000 | 90 | 37.5 | 0.4090909 | 6 | 90 | 121.54
Saadah et al. (2021) | R | ST-I45-S50 | 20 | 220 | 250 | 0 | 150 | 150 | 1.818182 | 248 | 100.531 | 0.1675516 | 24931.68 | 400 | 1.818182 | 1.818182 | 508.938 | 1.542236 | 491 | 3100 | 165 | 75 | 1.414214 | 12375000 | 50 | 37.5 | 0.2272727 | 6 | 45 | 202.668
Saadah et al. (2021) | R | ST-I45-S70 | 20 | 220 | 250 | 0 | 150 | 150 | 1.818182 | 248 | 100.531 | 0.1675516 | 24931.68 | 400 | 1.818182 | 1.818182 | 508.938 | 1.542236 | 491 | 3100 | 165 | 75 | 1.010153 | 12375000 | 70 | 37.5 | 0.3181818 | 6 | 45 | 163.46
Sayed-Ahmed et al. [32] |  | B1-C | 53 | 300 | 350 | 100 | 150 | 400 | 2.5 | 280 | 100.531 | 0.3046393 | 28148.67 | 220 | 0.7333333 | 0.7333333 | 1963.495 | 4.363323 | 360 | – | – | 0 | 0 | 0 | – | – | 5 | 1 | 90 | 179.8
Sayed-Ahmed et al. [32] |  | B3-NSM-540 | 53 | 300 | 350 | 100 | 150 | 400 | 2.5 | 280 | 100.531 | 0.3046393 | 28148.67 | 220 | 0.7333333 | 0.7333333 | 1963.495 | 4.363323 | 360 | 1350 | 60 | 226.1947 | 0.3949229 | 13571680.3 | 540 | 113.0973 | 1.8 | 1 | 45 | 193.45
Sayed-Ahmed et al. [32] |  | B3-NSM-270 | 53 | 300 | 350 | 100 | 150 | 400 | 2.5 | 280 | 100.531 | 0.3046393 | 28148.67 | 220 | 0.7333333 | 0.7333333 | 1963.495 | 4.363323 | 360 | 1350 | 60 | 226.1947 | 0.7898459 | 13571680.3 | 270 | 113.0973 | 0.9 | 1 | 45 | 239
Sayed-Ahmed et al. [32] |  | B4-NSM-180 | 53 | 300 | 350 | 100 | 150 | 400 | 2.5 | 280 | 100.531 | 0.3046393 | 28148.67 | 220 | 0.7333333 | 0.7333333 | 1963.495 | 4.363323 | 360 | 1350 | 60 | 226.1947 | 1.184769 | 13571680.3 | 180 | 113.0973 | 0.6 | 1 | 45 | 254.35
Shin BG 2011 (12) [42] | R | NS-AV-25 | 25.6 | 354 | 400 | 0 | 250 | 250 | 2.5 | – | – | – | 0 | – | – | 5 | 1520.531 | 1.72 | 511 | 2700 | 193 | 45 | 0.09 | 8685000 | 200 | 22.5 | 0.5649718 | 10 | 90 | 160.5
Shin BG 2011 (12) [42] | R | NS-AV-15 | 25.6 | 354 | 400 | 0 | 250 | 250 | 2.5 | – | – | – | 0 | – | – | 5 | 1520.531 | 1.72 | 511 | 2700 | 193 | 45 | 0.15 | 8685000 | 120 | 22.5 | 0.3389831 | 10 | 90 | 190.6
Shin BG 2011 (12) [42] | R | NS-AV-10 | 25.6 | 354 | 400 | 0 | 250 | 250 | 2.5 | – | – | – | 0 | – | – | 5 | 1520.531 | 1.72 | 511 | 2700 | 193 | 44 | 0.22 | 8492000 | 80 | 22 | 0.2259887 | 10 | 90 | 193.1
Shin BG 2011 (12) [42] | R | NS-AD-25 | 25.6 | 354 | 400 | 0 | 250 | 250 | 2 | – | – | – | 0 | – | – | 5 | 1520.531 | 1.72 | 511 | 2700 | 193 | 45.5 | 0.13 | 8781500 | 140 | 22.75 | 0.3954802 | 10 | 90 | 218.9
Shin BG 2011 (12) [42] | R | NS-AD-15 | 25.6 | 354 | 400 | 0 | 250 | 250 | 2 | – | – | – | 0 | – | – | 5 | 1520.531 | 1.72 | 511 | 2700 | 193 | 44.625 | 0.21 | 8612625 | 85 | 22.3125 | 0.240113 | 10 | 90 | 231
Shin BG 2011 (12) [42] | R | HS-BV-16.7 | 25.6 | 327 | 400 | 0 | 250 | 250 | 3 | 374 | 99.75 | 0.38 | 37306.5 | 105 | 0.3211009 | 0.3211009 | 2280.825 | 2.79 | 511 | 2700 | 193 | 45.5 | 0.13 | 8781500 | 140 | 22.75 | 0.4281346 | 10 | 90 | 261.8
Shomali A, Mostofiejad D, Esfahani (12) [19] | R | B1-REF-30 | 26.4 | 262 | 300 | 0 | 200 | 200 | 2.671756 | – | – | – | 0 | – | – | 5 | 942.4778 | 1.798622 | 380 | – | – | 0 | 0 | 0 | – | – | 5 | 1 | 90 | 62.5
Shomali A, Mostofiejad D, Esfahani (12) [19] | R | B2-REF-30 | 26 | 262 | 300 | 0 | 200 | 200 | 2.671756 | 240 | 100.531 | 0.2645552 | 24127.43 | 190 | 0.7251908 | 0.7251908 | 942.4778 | 1.798622 | 380 | – | – | 0 | 0 | 0 | – | – | 5 | 1 | 90 | 92
Shomali A, Mostofiejad D, Esfahani (12) [19] | R | B3-NSM-30 | 25.6 | 262 | 300 | 0 | 200 | 200 | 2.671756 | – | – | – | 0 | – | – | 5 | 942.4778 | 1.798622 | 380 | 3900 | 228 | 16 | 0.06153846 | 3648000 | 130 | 8 | 0.4961832 | 2 | 90 | 105
Shomali A, Mostofiejad D, Esfahani (12) [19] | R | B4-NSM-30 | 27.2 | 262 | 300 | 0 | 200 | 200 | 2.671756 | 240 | 100.531 | 0.2645552 | 24127.43 | 190 | 0.7251908 | 0.7251908 | 942.4778 | 1.798622 | 380 | 3900 | 228 | 16 | 0.06153846 | 3648000 | 130 | 8 | 0.4961832 | 2 | 90 | 131
Singh et al. (2012) | R | SV3 | 30 | 100 | 130 | 0 | 130 | 130 | 3 | 415 | 56.54867 | 0.4349898 | 23467.7 | 100 | 1 | 1 | 226.2 | 1.74 | 415 | 1016 | 44 | 100.531 | 1.54663 | 4423362.5 | 50 | 50.26548 | 0.5 | 1 | 90 | 89.39
Singh et al. (2012) | R | SV4 | 30 | 100 | 130 | 0 | 130 | 130 | 3 | 415 | 56.54867 | 0.4349898 | 23467.7 | 100 | 1 | 1 | 226.2 | 1.74 | 415 | 1016 | 44 | 100.531 | 1.54663 | 4423362.5 | 50 | 50.26548 | 0.5 | 1 | 90 | 94.43
Singh et al. (2012) | R | SV5 | 30 | 100 | 130 | 0 | 130 | 130 | 3 | 415 | 56.54867 | 0.4349898 | 23467.7 | 100 | 1 | 1 | 226.2 | 1.74 | 415 | 1016 | 44 | 157.0796 | 2.41661 | 6911503.8 | 50 | 78.53982 | 0.5 | 1 | 90 | 94.91
Singh et al. (2012) | R | SV6 | 30 | 100 | 130 | 0 | 130 | 130 | 3 | 415 | 56.54867 | 0.4349898 | 23467.7 | 100 | 1 | 1 | 226.2 | 1.74 | 415 | 1016 | 44 | 157.0796 | 2.41661 | 6911503.8 | 50 | 78.53982 | 0.5 | 1 | 90 | 90.24
Singh et al. (2012) | R | SI7 | 30 | 100 | 130 | 0 | 130 | 130 | 3.45 | 415 | 56.54867 | 0.4349898 | 23467.7 | 100 | 1 | 1 | 226.2 | 1.74 | 415 | 1016 | 44 | 100.531 | 1.093633 | 4423362.5 | 100 | 50.26548 | 1 | 1 | 45 | 87.66
Singh et al. (2012) | R | SI8 | 30 | 100 | 130 | 0 | 130 | 130 | 3.45 | 415 | 56.54867 | 0.4349898 | 23467.7 | 100 | 1 | 1 | 226.2 | 1.74 | 415 | 1016 | 44 | 157.0796 | 1.708801 | 6911503.8 | 100 | 78.53982 | 1 | 1 | 45 | 75.11
Singh et al. (2012) | R | SM9 | 30 | 100 | 130 | 0 | 130 | 130 | 3.45 | 415 | 56.54867 | 0.4349898 | 23467.7 | 100 | 1 | 1 | 226.2 | 1.74 | 415 | 1016 | 44 | 223.7747 | 1.87 | 9846088.1 | 100 | 50.26548 | 1 | 1 | 67 | 108.83
Singh et al. (2012) | R | SM10 | 30 | 100 | 130 | 0 | 130 | 130 | 3.45 | 415 | 56.54867 | 0.4349898 | 23467.7 | 100 | 1 | 1 | 226.2 | 1.74 | 415 | 1016 | 44 | 349.4236 | 2.92 | 15374640.3 | 100 | 78.53982 | 1 | 1 | 67 | 86.45
Wiwatrojanagul et al. 2012) | R | CON (Modify fc) | 55 | 229 | 300 | 0 | 250 | 250 | 3.27 | 367 | 56.54867 | 0.1507964 | 20753.36 | 150 | 0.6550218 | 0.6550218 | 1256.637 | 2.194999 | 477 | – | – | 0 | 0 | 0 | – | – | 5 | 1 | 90 | 148.965
Wiwatrojanagul et al. 2012) | R | A75-90 | 55 | 229 | 300 | 0 | 250 | 250 | 3.27 | 367 | 56.54867 | 0.1507964 | 20753.36 | 150 | 0.6550218 | 0.6550218 | 1256.637 | 2.194999 | 477 | 1100 | 68.6 | 100.531 | 0.5361651 | 6896424.2 | 75 | 50.26548 | 0.3275109 | 1 | 90 | 194.435
Wiwatrojanagul et al. 2012) | R | A150-90 | 55 | 229 | 300 | 0 | 250 | 250 | 3.27 | 367 | 56.54867 | 0.1507964 | 20753.36 | 150 | 0.6550218 | 0.6550218 | 1256.637 | 2.194999 | 477 | 1100 | 68.6 | 100.531 | 0.2680826 | 6896424.2 | 150 | 50.26548 | 0.6550218 | 1 | 90 | 210.375
Wiwatrojanagul et al. 2012) | R | A300-45 | 55 | 229 | 300 | 0 | 250 | 250 | 3.27 | 367 | 56.54867 | 0.1507964 | 20753.36 | 150 | 0.6550218 | 0.6550218 | 1256.637 | 2.194999 | 477 | 1100 | 68.6 | 100.531 | 0.189563 | 6896424.2 | 300 | 50.26548 | 1.310044 | 1 | 45 | 192.865
Wiwatrojanagul et al. 2012) | R | C75-90 | 55 | 229 | 300 | 0 | 250 | 250 | 3.27 | 367 | 56.54867 | 0.1507964 | 20753.36 | 150 | 0.6550218 | 0.6550218 | 1256.637 | 2.194999 | 477 | 2500 | 72.4 | 100.531 | 0.5361651 | 7278441.9 | 75 | 50.26548 | 0.3275109 | 1 | 90 | 196.5
Wiwatrojanagul et al. 2012) | R | C150-90 | 55 | 229 | 300 | 0 | 250 | 250 | 3.27 | 367 | 56.54867 | 0.1507964 | 20753.36 | 150 | 0.6550218 | 0.6550218 | 1256.637 | 2.194999 | 477 | 2500 | 72.4 | 100.531 | 0.2680826 | 7278441.9 | 150 | 50.26548 | 0.6550218 | 1 | 90 | 192.72
Wiwatrojanagul et al. 2012) | R | C300-45 | 55 | 229 | 300 | 0 | 250 | 250 | 3.27 | 367 | 56.54867 | 0.1507964 | 20753.36 | 150 | 0.6550218 | 0.6550218 | 1256.637 | 2.194999 | 477 | 2500 | 72.4 | 100.531 | 0.189563 | 7278441.9 | 300 | 50.26548 | 1.310044 | 1 | 45 | 182.66
Zhang et al. (11) | R | R-U | 28.8 | 333 | 400 | 0 | 180 | 180 | 2.552553 | 458 | 56.54867 | 0.1570796 | 25899.29 | 200 | 0.6006006 | 0.6006006 | 1571 | 2.620954 | 422 | – | – | 0 | 0 | 0 | – | – | 5 | 1 | 90 | 144.1607
Zhang et al. (11) | R | R-S | 29.2 | 333 | 400 | 0 | 180 | 180 | 2.552553 | 458 | 56.54867 | 0.1570796 | 25899.29 | 200 | 0.6006006 | 0.6006006 | 1571 | 2.620954 | 422 | 2100 | 150 | 50.26548 | 0.1642663 | 7539822.4 | 170 | 32 | 0.5105105 | 8 | 90 | 240.2679
Zhang et al. (11) | T | T-U | 29.7 | 333 | 400 | 100 | 200 | 400 | 2.702703 | 458 | 56.54867 | 0.1413717 | 25899.29 | 200 | 0.6006006 | 0.6006006 | 1571 | 2.358859 | 422 | – | – | 0 | 0 | 0 | – | – | 5 | 1 | 90 | 179.1429
Zhang et al. (11) | T | T-S | 29.2 | 333 | 400 | 100 | 200 | 400 | 2.702703 | 458 | 56.54867 | 0.1413717 | 25899.29 | 200 | 0.6006006 | 0.6006006 | 1571 | 2.358859 | 422 | 2100 | 150 | 50.26548 | 0.1396263 | 7539822.4 | 180 | 32 | 0.5405405 | 8 | 90 | 203.5714
Zhang et al. [34] |  | BS1 | 33.76 | 300 | 340 | 0 | 200 | 200 | 2 | 324 | 66.36614 | 0.1106102 | 21600 | 300 | 1 | 1 | 1140.398 | 1.900664 | 441 | – | – | 0 | 0 | 0 | – | – | 5 | 1 | 90 | 116.5
Zhang et al. [34] |  | BS2 | 33.76 | 300 | 340 | 0 | 200 | 200 | 2 | 324 | 66.36614 | 0.1106102 | 21600 | 300 | 1 | 1 | 1140.398 | 1.900664 | 441 | – | – | 0 | 0 | 0 | – | – | 5 | 1 | 90 | 162.5
Zhang et al. [34] |  | BF2 | 33.76 | 300 | 340 | 0 | 200 | 200 | 2 | 324 | 66.36614 | 0.1106102 | 21600 | 300 | 1 | 1 | 1140.398 | 1.900664 | 441 | 1800 | 140 | 100.531 | 0.2513274 | 14074335.1 | 200 | 50.26548 | 0.67 | 1 | 90 | 175.5
Zhang et al. [34] |  | BF3 | 33.76 | 300 | 340 | 0 | 200 | 200 | 2 | 324 | 66.36614 | 0.1106102 | 21600 | 300 | 1 | 1 | 1140.398 | 1.900664 | 441 | 1800 | 140 | 100.531 | 0.3351032 | 14074335.1 | 150 | 50.26548 | 0.5 | 1 | 90 | 235
Zhang et al. [34] |  | BF4 | 33.76 | 300 | 340 | 0 | 200 | 200 | 2 | 324 | 66.36614 | 0.1106102 | 21600 | 300 | 1 | 1 | 1140.398 | 1.900664 | 441 | 1800 | 140 | 100.531 | 0.5804158 | 14074335.1 | 100 | 50.26548 | 0.67 | 1 | 60 | 187
Zhang et al. [34] |  | BF5 | 33.76 | 300 | 340 | 0 | 200 | 200 | 2 | 324 | 66.36614 | 0.1106102 | 21600 | 300 | 1 | 1 | 1140.398 | 1.900664 | 441 | 1800 | 140 | 100.531 | 0.2513274 | 14074335.1 | 200 | 50.26548 | 0.67 | 1 | 90 | 206
Zhang et al. [34] |  | BF6 | 33.76 | 300 | 340 | 0 | 200 | 200 | 2 | 324 | 66.36614 | 0.1106102 | 21600 | 300 | 1 | 1 | 1140.398 | 1.900664 | 441 | 700 | 50 | 100.531 | 0.2902079 | 5026548.2 | 200 | 50.26548 | 0.67 | 1 | 60 | 200
Zhang et al. [34] |  | BF7 | 33.76 | 300 | 340 | 0 | 200 | 200 | 2 | 324 | 66.36614 | 0.1106102 | 21600 | 300 | 1 | 1 | 1140.398 | 1.900664 | 441 | 1800 | 140 | 100.531 | 0.3554306 | 14074335.1 | 200 | 50.26548 | 0.67 | 1 | 45 | 199